## Sheet1
20004.453 | 0.29905 | -0.01256
15829.126 | 0.30763 | 0.00255
12516.703 | 0.31653 | 0.01461
9909.4424 | 0.32575 | 0.02287
7835.48 | 0.33283 | 0.0297
6217.2461 | 0.3422 | 0.03624
4905.291 | 0.34968 | 0.04186
3881.2737 | 0.35674 | 0.04841
3070.9827 | 0.36588 | 0.05084
2430.7778 | 0.37467 | 0.05451
1923.1537 | 0.38363 | 0.05665
1522.4358 | 0.3923 | 0.06244
1203.8446 | 0.40256 | 0.06431
952.86591 | 0.41245 | 0.06997
754.27557 | 0.42321 | 0.07384
596.71857 | 0.43243 | 0.07719
471.96338 | 0.44658 | 0.08154
373.20856 | 0.4584 | 0.08665
295.47278 | 0.46997 | 0.09023
233.87738 | 0.48188 | 0.09495
185.05922 | 0.4967 | 0.09931
146.35823 | 0.51125 | 0.10607
115.77804 | 0.52617 | 0.11272
91.6721 | 0.54037 | 0.11797
72.51701 | 0.55719 | 0.12545
57.36816 | 0.57316 | 0.13513
45.3629 | 0.59097 | 0.14542
35.93134 | 0.60993 | 0.15829
28.40909 | 0.63144 | 0.17506
22.48202 | 0.65759 | 0.19383
17.79613 | 0.69081 | 0.21118
14.06813 | 0.72847 | 0.22801
11.1448 | 0.77385 | 0.24077
8.81772 | 0.8224 | 0.24907
6.97545 | 0.87434 | 0.24388
5.5173 | 0.91996 | 0.23777
4.36941 | 0.96868 | 0.21868
3.45686 | 1.00471 | 0.20068
2.73547 | 1.03485 | 0.17652
2.16054 | 1.0593 | 0.15387
1.70952 | 1.07773 | 0.13423
1.35352 | 1.09051 | 0.11871
1.07079 | 1.10026 | 0.10457
0.84734 | 1.10877 | 0.09437
0.67072 | 1.11655 | 0.08699
0.53067 | 1.12279 | 0.08415
0.41976 | 1.12766 | 0.08336
0.33183 | 1.13354 | 0.08447
0.26261 | 1.1406 | 0.08886
0.20791 | 1.14865 | 0.09795
0.16452 | 1.15656 | 0.11021
0.13007 | 1.16483 | 0.12377
0.10309 | 1.17698 | 0.13943
0.08153 | 1.1952 | 0.16014
0.06443 | 1.21651 | 0.1882
0.05102 | 1.23546 | 0.22245
0.04042 | 1.25814 | 0.254
0.03192 | 1.29216 | 0.28607
0.02528 | 1.33721 | 0.3278
0.01999 | 1.38531 | 0.38011