## Sheet1
20004.453 | 0.29867 | -0.01275
15829.126 | 0.30817 | 0.00364
12516.703 | 0.31817 | 0.01271
9909.4424 | 0.32466 | 0.02297
7835.48 | 0.33243 | 0.02997
6217.2461 | 0.34001 | 0.03817
4905.291 | 0.34896 | 0.04073
3881.2737 | 0.35725 | 0.04582
3070.9827 | 0.36616 | 0.04995
2430.7778 | 0.37525 | 0.05459
1923.1537 | 0.38323 | 0.05688
1522.4358 | 0.39265 | 0.06081
1203.8446 | 0.40142 | 0.0647
952.86591 | 0.41075 | 0.06786
754.27557 | 0.42303 | 0.07215
596.71857 | 0.4331 | 0.07668
471.96338 | 0.4465 | 0.08056
373.20856 | 0.45625 | 0.08529
295.47278 | 0.4699 | 0.0898
233.87738 | 0.48138 | 0.09466
185.05922 | 0.49424 | 0.09983
146.35823 | 0.50934 | 0.10401
115.77804 | 0.5225 | 0.11039
91.6721 | 0.53947 | 0.11783
72.51701 | 0.55433 | 0.12498
57.36816 | 0.57126 | 0.13338
45.3629 | 0.58686 | 0.14426
35.93134 | 0.60929 | 0.15831
28.40909 | 0.62783 | 0.1726
22.48202 | 0.6555 | 0.19082
17.79613 | 0.6868 | 0.20935
14.06813 | 0.72399 | 0.22775
11.1448 | 0.76999 | 0.2384
8.81772 | 0.8193 | 0.24564
6.97545 | 0.87203 | 0.24627
5.5173 | 0.91773 | 0.23258
4.36941 | 0.96292 | 0.22047
3.45686 | 0.99919 | 0.19693
2.73547 | 1.03231 | 0.17516
2.16054 | 1.05523 | 0.15464
1.70952 | 1.07159 | 0.13475
1.35352 | 1.0856 | 0.11702
1.07079 | 1.09622 | 0.10453
0.84734 | 1.10449 | 0.09437
0.67072 | 1.1112 | 0.08858
0.53067 | 1.11617 | 0.08371
0.41976 | 1.12301 | 0.08241
0.33183 | 1.13004 | 0.08539
0.26261 | 1.13598 | 0.09144
0.20791 | 1.14191 | 0.099
0.16452 | 1.15023 | 0.10842
0.13007 | 1.16292 | 0.1218
0.10309 | 1.17633 | 0.14235
0.08153 | 1.18911 | 0.16706
0.06443 | 1.20458 | 0.19388
0.05102 | 1.22711 | 0.21821
0.04042 | 1.26023 | 0.25141
0.03192 | 1.2956 | 0.29469
0.02528 | 1.32949 | 0.3389
0.01999 | 1.37076 | 0.3764