## Sheet1
20004.453 | 0.2991 | -0.01281
15829.126 | 0.3081 | 0.00148
12516.703 | 0.31634 | 0.01428
9909.4424 | 0.32414 | 0.0218
7835.48 | 0.33343 | 0.0295
6217.2461 | 0.34129 | 0.03531
4905.291 | 0.34995 | 0.04239
3881.2737 | 0.35734 | 0.04666
3070.9827 | 0.36607 | 0.05102
2430.7778 | 0.37384 | 0.05434
1923.1537 | 0.38337 | 0.05796
1522.4358 | 0.39156 | 0.06262
1203.8446 | 0.40323 | 0.06469
952.86591 | 0.41146 | 0.06898
754.27557 | 0.42103 | 0.07318
596.71857 | 0.43255 | 0.07772
471.96338 | 0.44531 | 0.08086
373.20856 | 0.45639 | 0.08475
295.47278 | 0.46885 | 0.08977
233.87738 | 0.48233 | 0.09408
185.05922 | 0.49502 | 0.09832
146.35823 | 0.51003 | 0.1046
115.77804 | 0.52353 | 0.11082
91.6721 | 0.53904 | 0.11719
72.51701 | 0.55489 | 0.12408
57.36816 | 0.57122 | 0.13361
45.3629 | 0.58752 | 0.14614
35.93134 | 0.60746 | 0.1573
28.40909 | 0.62849 | 0.17311
22.48202 | 0.65433 | 0.19173
17.79613 | 0.68871 | 0.20988
14.06813 | 0.72686 | 0.22592
11.1448 | 0.76885 | 0.23801
8.81772 | 0.81778 | 0.2452
6.97545 | 0.8713 | 0.23978
5.5173 | 0.91566 | 0.23147
4.36941 | 0.96191 | 0.21485
3.45686 | 0.99838 | 0.19595
2.73547 | 1.02623 | 0.17178
2.16054 | 1.05179 | 0.15057
1.70952 | 1.06746 | 0.13155
1.35352 | 1.08099 | 0.11557
1.07079 | 1.09077 | 0.10278
0.84734 | 1.09952 | 0.0927
0.67072 | 1.10647 | 0.08618
0.53067 | 1.11249 | 0.08323
0.41976 | 1.11766 | 0.08214
0.33183 | 1.12335 | 0.08357
0.26261 | 1.13061 | 0.08855
0.20791 | 1.13828 | 0.098
0.16452 | 1.14588 | 0.11023
0.13007 | 1.15466 | 0.12378
0.10309 | 1.16768 | 0.13879
0.08153 | 1.18626 | 0.16109
0.06443 | 1.20672 | 0.18991
0.05102 | 1.2246 | 0.22295
0.04042 | 1.24796 | 0.25278
0.03192 | 1.28418 | 0.28619
0.02528 | 1.32894 | 0.32974
0.01999 | 1.37465 | 0.38226