## Sheet1
20004.453 | 0.78206 | -0.0066
15829.126 | 0.79343 | 0.0094
12516.703 | 0.80152 | 0.01892
9909.4424 | 0.81112 | 0.0265
7835.48 | 0.82079 | 0.03253
6217.2461 | 0.82857 | 0.03758
4905.291 | 0.83695 | 0.04331
3881.2737 | 0.84561 | 0.04521
3070.9827 | 0.85318 | 0.04861
2430.7778 | 0.86179 | 0.05097
1923.1537 | 0.86789 | 0.05268
1522.4358 | 0.8761 | 0.05515
1203.8446 | 0.88635 | 0.05693
952.86591 | 0.89416 | 0.05921
754.27557 | 0.9018 | 0.06076
596.71857 | 0.91134 | 0.06312
471.96338 | 0.92007 | 0.06572
373.20856 | 0.93002 | 0.07074
295.47278 | 0.94041 | 0.0745
233.87738 | 0.94973 | 0.07749
185.05922 | 0.95871 | 0.08086
146.35823 | 0.97075 | 0.08727
115.77804 | 0.9839 | 0.09216
91.6721 | 0.99426 | 0.10031
72.51701 | 1.00827 | 0.10835
57.36816 | 1.02234 | 0.11723
45.3629 | 1.03589 | 0.12908
35.93134 | 1.05406 | 0.14226
28.40909 | 1.07526 | 0.15618
22.48202 | 1.09856 | 0.17305
17.79613 | 1.12608 | 0.1899
14.06813 | 1.1596 | 0.20605
11.1448 | 1.20232 | 0.21953
8.81772 | 1.24417 | 0.22629
6.97545 | 1.29416 | 0.23011
5.5173 | 1.33646 | 0.21862
4.36941 | 1.37816 | 0.21182
3.45686 | 1.41238 | 0.19365
2.73547 | 1.44706 | 0.17326
2.16054 | 1.47206 | 0.15612
1.70952 | 1.48934 | 0.13733
1.35352 | 1.50426 | 0.12139
1.07079 | 1.51709 | 0.10868
0.84734 | 1.52631 | 0.09896
0.67072 | 1.53424 | 0.09319
0.53067 | 1.54098 | 0.08918
0.41976 | 1.5487 | 0.08804
0.33183 | 1.55665 | 0.09148
0.26261 | 1.56459 | 0.09745
0.20791 | 1.57138 | 0.1063
0.16452 | 1.58034 | 0.11522
0.13007 | 1.5925 | 0.12811
0.10309 | 1.60899 | 0.14557
0.08153 | 1.62395 | 0.16833
0.06443 | 1.64265 | 0.19215
0.05102 | 1.66807 | 0.21398
0.04042 | 1.7047 | 0.24377
0.03192 | 1.74394 | 0.2849
0.02528 | 1.77867 | 0.32864
0.01999 | 1.81637 | 0.36483