## Sheet1
20004.453 | 0.77982 | -0.00603
15829.126 | 0.79045 | 0.00861
12516.703 | 0.80118 | 0.01919
9909.4424 | 0.80993 | 0.02622
7835.48 | 0.8186 | 0.03224
6217.2461 | 0.8278 | 0.0378
4905.291 | 0.83505 | 0.04177
3881.2737 | 0.84416 | 0.04374
3070.9827 | 0.85097 | 0.04654
2430.7778 | 0.85999 | 0.04916
1923.1537 | 0.86754 | 0.05195
1522.4358 | 0.87511 | 0.05464
1203.8446 | 0.88573 | 0.05686
952.86591 | 0.89409 | 0.0586
754.27557 | 0.90177 | 0.06126
596.71857 | 0.90961 | 0.06349
471.96338 | 0.91908 | 0.06592
373.20856 | 0.9291 | 0.06981
295.47278 | 0.93743 | 0.07294
233.87738 | 0.94824 | 0.07809
185.05922 | 0.95915 | 0.08155
146.35823 | 0.97043 | 0.08684
115.77804 | 0.98122 | 0.09366
91.6721 | 0.99211 | 0.09942
72.51701 | 1.00554 | 0.10876
57.36816 | 1.01874 | 0.11916
45.3629 | 1.03491 | 0.1283
35.93134 | 1.05285 | 0.14148
28.40909 | 1.07356 | 0.15559
22.48202 | 1.09555 | 0.17336
17.79613 | 1.12446 | 0.18953
14.06813 | 1.15855 | 0.20608
11.1448 | 1.19858 | 0.21796
8.81772 | 1.24333 | 0.22499
6.97545 | 1.28662 | 0.22711
5.5173 | 1.33413 | 0.21906
4.36941 | 1.37224 | 0.20897
3.45686 | 1.41044 | 0.19008
2.73547 | 1.44081 | 0.17308
2.16054 | 1.46497 | 0.15345
1.70952 | 1.4839 | 0.13474
1.35352 | 1.49905 | 0.11907
1.07079 | 1.51102 | 0.10751
0.84734 | 1.51916 | 0.09899
0.67072 | 1.52736 | 0.09288
0.53067 | 1.53411 | 0.088
0.41976 | 1.54192 | 0.0878
0.33183 | 1.54894 | 0.09106
0.26261 | 1.55569 | 0.09637
0.20791 | 1.56427 | 0.10277
0.16452 | 1.57635 | 0.11315
0.13007 | 1.59022 | 0.12994
0.10309 | 1.60271 | 0.15082
0.08153 | 1.61564 | 0.17078
0.06443 | 1.63446 | 0.1937
0.05102 | 1.66234 | 0.21415
0.04042 | 1.69231 | 0.24584
0.03192 | 1.72383 | 0.28056
0.02528 | 1.76216 | 0.3114
0.01999 | 1.81627 | 0.34465