## Sheet1
20004.453 | 0.77823 | -0.00561
15829.126 | 0.78768 | 0.00709
12516.703 | 0.79764 | 0.01828
9909.4424 | 0.80717 | 0.02627
7835.48 | 0.81531 | 0.03286
6217.2461 | 0.82483 | 0.03788
4905.291 | 0.83413 | 0.03961
3881.2737 | 0.84087 | 0.04358
3070.9827 | 0.84949 | 0.04737
2430.7778 | 0.85726 | 0.04957
1923.1537 | 0.8642 | 0.0515
1522.4358 | 0.87441 | 0.0547
1203.8446 | 0.88243 | 0.05561
952.86591 | 0.89021 | 0.0585
754.27557 | 0.89794 | 0.06116
596.71857 | 0.90804 | 0.06382
471.96338 | 0.91635 | 0.06711
373.20856 | 0.92492 | 0.07105
295.47278 | 0.93566 | 0.07237
233.87738 | 0.94665 | 0.07884
185.05922 | 0.95677 | 0.0821
146.35823 | 0.96892 | 0.08827
115.77804 | 0.9785 | 0.09314
91.6721 | 0.99092 | 0.09908
72.51701 | 1.00265 | 0.10766
57.36816 | 1.01745 | 0.11778
45.3629 | 1.03402 | 0.12855
35.93134 | 1.04834 | 0.1413
28.40909 | 1.07025 | 0.15624
22.48202 | 1.09493 | 0.17264
17.79613 | 1.12306 | 0.19011
14.06813 | 1.15779 | 0.20564
11.1448 | 1.19746 | 0.21728
8.81772 | 1.23998 | 0.22479
6.97545 | 1.28731 | 0.2278
5.5173 | 1.33141 | 0.21488
4.36941 | 1.37244 | 0.20973
3.45686 | 1.40686 | 0.19012
2.73547 | 1.44003 | 0.17142
2.16054 | 1.4633 | 0.15311
1.70952 | 1.48157 | 0.13516
1.35352 | 1.49619 | 0.11835
1.07079 | 1.50856 | 0.10669
0.84734 | 1.51772 | 0.0982
0.67072 | 1.52574 | 0.09254
0.53067 | 1.53166 | 0.08828
0.41976 | 1.53889 | 0.0873
0.33183 | 1.54707 | 0.08986
0.26261 | 1.55428 | 0.09607
0.20791 | 1.5616 | 0.10337
0.16452 | 1.57211 | 0.11292
0.13007 | 1.58643 | 0.12721
0.10309 | 1.60172 | 0.14774
0.08153 | 1.61677 | 0.17192
0.06443 | 1.63391 | 0.19652
0.05102 | 1.65636 | 0.2158
0.04042 | 1.6889 | 0.24275
0.03192 | 1.72439 | 0.27913
0.02528 | 1.75892 | 0.3147
0.01999 | 1.80666 | 0.34638