## Sheet1
20004.453 | 0.78169 | -0.00467
15829.126 | 0.79206 | 0.00881
12516.703 | 0.80304 | 0.01978
9909.4424 | 0.81293 | 0.02821
7835.48 | 0.82043 | 0.03314
6217.2461 | 0.82878 | 0.03762
4905.291 | 0.83671 | 0.04198
3881.2737 | 0.84619 | 0.04329
3070.9827 | 0.85355 | 0.04716
2430.7778 | 0.86047 | 0.04983
1923.1537 | 0.87064 | 0.0516
1522.4358 | 0.87959 | 0.05604
1203.8446 | 0.88762 | 0.05578
952.86591 | 0.89417 | 0.05846
754.27557 | 0.90394 | 0.06064
596.71857 | 0.91332 | 0.06407
471.96338 | 0.92181 | 0.06581
373.20856 | 0.93319 | 0.06957
295.47278 | 0.94239 | 0.07294
233.87738 | 0.95232 | 0.07789
185.05922 | 0.96188 | 0.08188
146.35823 | 0.97523 | 0.08651
115.77804 | 0.98645 | 0.09139
91.6721 | 0.99661 | 0.09663
72.51701 | 1.0112 | 0.1047
57.36816 | 1.02556 | 0.11694
45.3629 | 1.04116 | 0.1257
35.93134 | 1.05423 | 0.13816
28.40909 | 1.07897 | 0.15063
22.48202 | 1.10274 | 0.16315
17.79613 | 1.1281 | 0.17917
14.06813 | 1.16818 | 0.19973
11.1448 | 1.20022 | 0.19737
8.81772 | 1.25226 | 0.2074
6.97545 | 1.28176 | 0.2088
5.5173 | 1.31034 | 0.18618
4.36941 | 1.35647 | 0.1577
3.45686 | 1.40366 | 0.14852
2.73547 | 1.4275 | 0.15351
2.16054 | 1.4242 | 0.14922
1.70952 | 1.40838 | 0.12813
1.35352 | 1.40209 | 0.08709
1.07079 | 1.41665 | 0.04244
0.84734 | 1.45552 | 0.01108
0.67072 | 1.50066 | 0.00932
0.53067 | 1.54348 | 0.04738
0.41976 | 1.54854 | 0.11159
0.33183 | 1.50499 | 0.17101
0.26261 | 1.4273 | 0.19227
0.20791 | 1.34655 | 0.15657
0.16452 | 1.30567 | 0.07227
0.13007 | 1.33128 | -0.03134
0.10309 | 1.43647 | -0.10804
0.08153 | 1.60323 | -0.10795
0.06443 | 1.75887 | -0.01509
0.05102 | 1.86632 | 0.20743
0.04042 | 1.81986 | 0.49036
0.03192 | 1.60685 | 0.70834
0.02528 | 1.28916 | 0.73932
0.01999 | 1.02922 | 0.52211