## Sheet1
20004.453 | 0.7642 | -0.01288
15829.126 | 0.77138 | -0.00104
12516.703 | 0.77851 | 0.01232
9909.4424 | 0.78802 | 0.01905
7835.48 | 0.79637 | 0.02567
6217.2461 | 0.80414 | 0.03045
4905.291 | 0.81091 | 0.03552
3881.2737 | 0.81714 | 0.03861
3070.9827 | 0.82642 | 0.04114
2430.7778 | 0.83489 | 0.04502
1923.1537 | 0.84048 | 0.04741
1522.4358 | 0.84629 | 0.04809
1203.8446 | 0.85588 | 0.05151
952.86591 | 0.86242 | 0.05091
754.27557 | 0.87041 | 0.05453
596.71857 | 0.87846 | 0.05847
471.96338 | 0.88674 | 0.06104
373.20856 | 0.8949 | 0.06428
295.47278 | 0.90309 | 0.06734
233.87738 | 0.91326 | 0.07094
185.05922 | 0.9232 | 0.07579
146.35823 | 0.93385 | 0.08147
115.77804 | 0.94463 | 0.08838
91.6721 | 0.95871 | 0.09554
72.51701 | 0.97266 | 0.10361
57.36816 | 0.99006 | 0.11122
45.3629 | 1.00909 | 0.11905
35.93134 | 1.03084 | 0.12523
28.40909 | 1.05678 | 0.12717
22.48202 | 1.08134 | 0.12619
17.79613 | 1.10648 | 0.12187
14.06813 | 1.12849 | 0.11459
11.1448 | 1.14958 | 0.10317
8.81772 | 1.16536 | 0.09533
6.97545 | 1.17633 | 0.08206
5.5173 | 1.18526 | 0.06874
4.36941 | 1.19712 | 0.06088
3.45686 | 1.20326 | 0.05745
2.73547 | 1.20424 | 0.05414
2.16054 | 1.20498 | 0.04882
1.70952 | 1.20687 | 0.04074
1.35352 | 1.2134 | 0.03431
1.07079 | 1.22384 | 0.03188
0.84734 | 1.23653 | 0.03536
0.67072 | 1.24559 | 0.04764
0.53067 | 1.24629 | 0.06543
0.41976 | 1.23555 | 0.08137
0.33183 | 1.217 | 0.08511
0.26261 | 1.20324 | 0.07368
0.20791 | 1.20534 | 0.04926
0.16452 | 1.23299 | 0.02265
0.13007 | 1.29074 | 0.01194
0.10309 | 1.36965 | 0.04168
0.08153 | 1.4413 | 0.12752
0.06443 | 1.47385 | 0.24798
0.05102 | 1.41519 | 0.40095
0.04042 | 1.26179 | 0.49255
0.03192 | 1.0615 | 0.45228
0.02528 | 0.91482 | 0.24518
0.01999 | 0.94488 | -0.11017