## Sheet1
20004.453 | 0.76008 | -0.01236
15829.126 | 0.76841 | 0.00012
12516.703 | 0.77632 | 0.0102
9909.4424 | 0.78516 | 0.01957
7835.48 | 0.79351 | 0.02547
6217.2461 | 0.80104 | 0.03108
4905.291 | 0.80726 | 0.03561
3881.2737 | 0.81313 | 0.03755
3070.9827 | 0.82186 | 0.04011
2430.7778 | 0.82932 | 0.04366
1923.1537 | 0.83627 | 0.04743
1522.4358 | 0.84422 | 0.04876
1203.8446 | 0.85162 | 0.04927
952.86591 | 0.85909 | 0.05162
754.27557 | 0.86713 | 0.05536
596.71857 | 0.87435 | 0.05775
471.96338 | 0.88412 | 0.06058
373.20856 | 0.89141 | 0.06303
295.47278 | 0.8994 | 0.06764
233.87738 | 0.91085 | 0.07223
185.05922 | 0.91939 | 0.07664
146.35823 | 0.9304 | 0.08207
115.77804 | 0.94202 | 0.08908
91.6721 | 0.95461 | 0.09428
72.51701 | 0.96904 | 0.10215
57.36816 | 0.98604 | 0.11134
45.3629 | 1.00475 | 0.11742
35.93134 | 1.02695 | 0.12542
28.40909 | 1.05248 | 0.12527
22.48202 | 1.0778 | 0.12686
17.79613 | 1.10309 | 0.12242
14.06813 | 1.12615 | 0.11442
11.1448 | 1.14546 | 0.10457
8.81772 | 1.16096 | 0.09189
6.97545 | 1.17721 | 0.08193
5.5173 | 1.18386 | 0.07345
4.36941 | 1.18883 | 0.06291
3.45686 | 1.19443 | 0.05146
2.73547 | 1.20395 | 0.04592
2.16054 | 1.2127 | 0.04623
1.70952 | 1.21536 | 0.04883
1.35352 | 1.21281 | 0.05078
1.07079 | 1.20933 | 0.04932
0.84734 | 1.20716 | 0.04299
0.67072 | 1.21063 | 0.03493
0.53067 | 1.2227 | 0.02746
0.41976 | 1.24434 | 0.02796
0.33183 | 1.26944 | 0.04394
0.26261 | 1.28664 | 0.07863
0.20791 | 1.283 | 0.12214
0.16452 | 1.25402 | 0.15869
0.13007 | 1.20719 | 0.16875
0.10309 | 1.16574 | 0.13915
0.08153 | 1.1578 | 0.07413
0.06443 | 1.20161 | 0.00259
0.05102 | 1.33615 | -0.05954
0.04042 | 1.54724 | -0.0296
0.03192 | 1.7631 | 0.1539
0.02528 | 1.86452 | 0.48656
0.01999 | 1.74045 | 0.88712