## Sheet1
20004.453 | 0.75742 | -0.01959
15829.126 | 0.76496 | -0.00607
12516.703 | 0.77201 | 0.00501
9909.4424 | 0.7807 | 0.01489
7835.48 | 0.78519 | 0.02122
6217.2461 | 0.79293 | 0.02645
4905.291 | 0.8007 | 0.03053
3881.2737 | 0.80595 | 0.03427
3070.9827 | 0.8134 | 0.03793
2430.7778 | 0.81988 | 0.03986
1923.1537 | 0.82655 | 0.04324
1522.4358 | 0.83404 | 0.04503
1203.8446 | 0.84056 | 0.04933
952.86591 | 0.84713 | 0.05111
754.27557 | 0.85542 | 0.05384
596.71857 | 0.86514 | 0.05579
471.96338 | 0.87116 | 0.05933
373.20856 | 0.87823 | 0.06293
295.47278 | 0.88895 | 0.06501
233.87738 | 0.89763 | 0.07086
185.05922 | 0.90714 | 0.07475
146.35823 | 0.91777 | 0.08098
115.77804 | 0.92949 | 0.08839
91.6721 | 0.94065 | 0.09462
72.51701 | 0.95634 | 0.1024
57.36816 | 0.96991 | 0.1111
45.3629 | 0.99244 | 0.12061
35.93134 | 1.0144 | 0.1272
28.40909 | 1.03912 | 0.13134
22.48202 | 1.06563 | 0.13196
17.79613 | 1.09145 | 0.12951
14.06813 | 1.11831 | 0.12472
11.1448 | 1.13826 | 0.11166
8.81772 | 1.15723 | 0.1005
6.97545 | 1.17069 | 0.09071
5.5173 | 1.18035 | 0.0771
4.36941 | 1.18783 | 0.066
3.45686 | 1.19787 | 0.05729
2.73547 | 1.20367 | 0.05325
2.16054 | 1.20643 | 0.05035
1.70952 | 1.207 | 0.04692
1.35352 | 1.20798 | 0.04327
1.07079 | 1.2111 | 0.03824
0.84734 | 1.21724 | 0.03548
0.67072 | 1.22373 | 0.03561
0.53067 | 1.23489 | 0.04117
0.41976 | 1.24282 | 0.05314
0.33183 | 1.24475 | 0.06844
0.26261 | 1.24115 | 0.08141
0.20791 | 1.2367 | 0.08927
0.16452 | 1.23777 | 0.09189
0.13007 | 1.24584 | 0.09437
0.10309 | 1.26234 | 0.09988
0.08153 | 1.28713 | 0.11173
0.06443 | 1.31644 | 0.13508
0.05102 | 1.35136 | 0.17155
0.04042 | 1.37645 | 0.22316
0.03192 | 1.38752 | 0.27483
0.02528 | 1.39295 | 0.31282
0.01999 | 1.40707 | 0.33606