## Sheet1
20004.453 | 0.75413 | -0.02051
15829.126 | 0.7615 | -0.00702
12516.703 | 0.7696 | 0.00587
9909.4424 | 0.77666 | 0.01374
7835.48 | 0.78378 | 0.02029
6217.2461 | 0.78913 | 0.02595
4905.291 | 0.7981 | 0.03137
3881.2737 | 0.80411 | 0.03435
3070.9827 | 0.81249 | 0.03861
2430.7778 | 0.818 | 0.0415
1923.1537 | 0.82652 | 0.04439
1522.4358 | 0.83185 | 0.04449
1203.8446 | 0.83796 | 0.0481
952.86591 | 0.84712 | 0.05039
754.27557 | 0.85429 | 0.05364
596.71857 | 0.8613 | 0.05753
471.96338 | 0.86925 | 0.05955
373.20856 | 0.87829 | 0.06306
295.47278 | 0.88832 | 0.06678
233.87738 | 0.89574 | 0.0708
185.05922 | 0.90546 | 0.07476
146.35823 | 0.91706 | 0.08188
115.77804 | 0.92882 | 0.08691
91.6721 | 0.94011 | 0.09487
72.51701 | 0.95433 | 0.10337
57.36816 | 0.97044 | 0.1125
45.3629 | 0.98976 | 0.11969
35.93134 | 1.01214 | 0.1289
28.40909 | 1.03795 | 0.13252
22.48202 | 1.06265 | 0.13258
17.79613 | 1.09086 | 0.13089
14.06813 | 1.11648 | 0.12381
11.1448 | 1.13527 | 0.11329
8.81772 | 1.15596 | 0.09947
6.97545 | 1.17226 | 0.08936
5.5173 | 1.17957 | 0.0783
4.36941 | 1.18833 | 0.06683
3.45686 | 1.19383 | 0.05746
2.73547 | 1.20118 | 0.04968
2.16054 | 1.20846 | 0.04678
1.70952 | 1.21206 | 0.0469
1.35352 | 1.21254 | 0.04718
1.07079 | 1.21192 | 0.04591
0.84734 | 1.21171 | 0.04363
0.67072 | 1.2147 | 0.04061
0.53067 | 1.22149 | 0.03829
0.41976 | 1.23243 | 0.0407
0.33183 | 1.24585 | 0.0497
0.26261 | 1.25659 | 0.06606
0.20791 | 1.26044 | 0.08729
0.16452 | 1.25756 | 0.10686
0.13007 | 1.25313 | 0.11895
0.10309 | 1.25407 | 0.12547
0.08153 | 1.26486 | 0.13127
0.06443 | 1.28348 | 0.14173
0.05102 | 1.31281 | 0.15547
0.04042 | 1.35547 | 0.17838
0.03192 | 1.40367 | 0.22197
0.02528 | 1.44305 | 0.28266
0.01999 | 1.46639 | 0.34759