## Sheet1
20004.453 | 0.75835 | -0.02005
15829.126 | 0.76638 | -0.00539
12516.703 | 0.77199 | 0.00596
9909.4424 | 0.78035 | 0.01254
7835.48 | 0.78565 | 0.0215
6217.2461 | 0.79318 | 0.02605
4905.291 | 0.8013 | 0.03131
3881.2737 | 0.80641 | 0.03347
3070.9827 | 0.81202 | 0.03865
2430.7778 | 0.82065 | 0.04096
1923.1537 | 0.82799 | 0.04352
1522.4358 | 0.83458 | 0.04606
1203.8446 | 0.84074 | 0.04882
952.86591 | 0.84925 | 0.05068
754.27557 | 0.85604 | 0.0524
596.71857 | 0.86335 | 0.05583
471.96338 | 0.87176 | 0.06006
373.20856 | 0.87958 | 0.06122
295.47278 | 0.88939 | 0.06678
233.87738 | 0.89741 | 0.07174
185.05922 | 0.90817 | 0.07569
146.35823 | 0.91912 | 0.08172
115.77804 | 0.92802 | 0.08722
91.6721 | 0.94074 | 0.09469
72.51701 | 0.95671 | 0.10317
57.36816 | 0.97288 | 0.1119
45.3629 | 0.9923 | 0.12087
35.93134 | 1.01357 | 0.1292
28.40909 | 1.03881 | 0.13252
22.48202 | 1.06761 | 0.13574
17.79613 | 1.09451 | 0.13197
14.06813 | 1.12003 | 0.12538
11.1448 | 1.14123 | 0.11411
8.81772 | 1.15984 | 0.10201
6.97545 | 1.17476 | 0.0895
5.5173 | 1.18483 | 0.07844
4.36941 | 1.19375 | 0.06825
3.45686 | 1.20197 | 0.05951
2.73547 | 1.20583 | 0.05231
2.16054 | 1.20992 | 0.04718
1.70952 | 1.21437 | 0.04436
1.35352 | 1.21743 | 0.04278
1.07079 | 1.21997 | 0.04061
0.84734 | 1.22383 | 0.04141
0.67072 | 1.2277 | 0.04263
0.53067 | 1.23121 | 0.04698
0.41976 | 1.23382 | 0.05125
0.33183 | 1.23746 | 0.05682
0.26261 | 1.24284 | 0.06374
0.20791 | 1.24924 | 0.07289
0.16452 | 1.2559 | 0.08457
0.13007 | 1.26353 | 0.09788
0.10309 | 1.27496 | 0.11203
0.08153 | 1.29114 | 0.13051
0.06443 | 1.30899 | 0.15551
0.05102 | 1.32511 | 0.18579
0.04042 | 1.34126 | 0.21468
0.03192 | 1.36394 | 0.24109
0.02528 | 1.39541 | 0.27054
0.01999 | 1.4321 | 0.30494