## Sheet1
20004.453 | 0.75337 | -0.02016
15829.126 | 0.76162 | -0.00631
12516.703 | 0.76807 | 0.00425
9909.4424 | 0.7751 | 0.01415
7835.48 | 0.78274 | 0.01975
6217.2461 | 0.78901 | 0.02707
4905.291 | 0.79636 | 0.03131
3881.2737 | 0.80199 | 0.03461
3070.9827 | 0.81012 | 0.03844
2430.7778 | 0.81486 | 0.04066
1923.1537 | 0.82309 | 0.04313
1522.4358 | 0.82975 | 0.04688
1203.8446 | 0.83822 | 0.04777
952.86591 | 0.84505 | 0.05256
754.27557 | 0.85205 | 0.05251
596.71857 | 0.86041 | 0.05581
471.96338 | 0.8682 | 0.05982
373.20856 | 0.87649 | 0.06262
295.47278 | 0.88585 | 0.06582
233.87738 | 0.89332 | 0.07087
185.05922 | 0.90375 | 0.07646
146.35823 | 0.91433 | 0.08112
115.77804 | 0.92482 | 0.08815
91.6721 | 0.93809 | 0.09592
72.51701 | 0.95113 | 0.1025
57.36816 | 0.96862 | 0.11268
45.3629 | 0.98691 | 0.12099
35.93134 | 1.01154 | 0.13048
28.40909 | 1.03249 | 0.13328
22.48202 | 1.06247 | 0.13356
17.79613 | 1.09011 | 0.13204
14.06813 | 1.11565 | 0.12209
11.1448 | 1.13624 | 0.11273
8.81772 | 1.15428 | 0.10003
6.97545 | 1.17023 | 0.08964
5.5173 | 1.17972 | 0.07899
4.36941 | 1.18854 | 0.06863
3.45686 | 1.19498 | 0.05888
2.73547 | 1.20002 | 0.05162
2.16054 | 1.20442 | 0.04664
1.70952 | 1.20906 | 0.04243
1.35352 | 1.21176 | 0.04202
1.07079 | 1.21436 | 0.04035
0.84734 | 1.21839 | 0.04064
0.67072 | 1.22167 | 0.0428
0.53067 | 1.22525 | 0.04692
0.41976 | 1.22734 | 0.05083
0.33183 | 1.23246 | 0.05597
0.26261 | 1.23771 | 0.06358
0.20791 | 1.24356 | 0.07302
0.16452 | 1.25022 | 0.0842
0.13007 | 1.25839 | 0.09632
0.10309 | 1.27078 | 0.11129
0.08153 | 1.28643 | 0.1322
0.06443 | 1.30264 | 0.15816
0.05102 | 1.31516 | 0.18586
0.04042 | 1.33272 | 0.21029
0.03192 | 1.35894 | 0.23608
0.02528 | 1.39038 | 0.26805
0.01999 | 1.426 | 0.30306