## Sheet1
20004.453 | 0.75278 | -0.02062
15829.126 | 0.76023 | -0.00605
12516.703 | 0.76683 | 0.00311
9909.4424 | 0.77437 | 0.01333
7835.48 | 0.78179 | 0.01996
6217.2461 | 0.78705 | 0.0263
4905.291 | 0.79574 | 0.03074
3881.2737 | 0.80087 | 0.03371
3070.9827 | 0.80734 | 0.03718
2430.7778 | 0.81551 | 0.04036
1923.1537 | 0.82123 | 0.04228
1522.4358 | 0.82846 | 0.04705
1203.8446 | 0.83556 | 0.0485
952.86591 | 0.84237 | 0.05037
754.27557 | 0.85224 | 0.05273
596.71857 | 0.85947 | 0.05537
471.96338 | 0.86741 | 0.05809
373.20856 | 0.87446 | 0.06178
295.47278 | 0.88303 | 0.06596
233.87738 | 0.89243 | 0.07209
185.05922 | 0.90105 | 0.07533
146.35823 | 0.91324 | 0.08181
115.77804 | 0.92499 | 0.08709
91.6721 | 0.9367 | 0.09411
72.51701 | 0.95123 | 0.10378
57.36816 | 0.96662 | 0.11074
45.3629 | 0.98539 | 0.12031
35.93134 | 1.00735 | 0.12779
28.40909 | 1.0319 | 0.13237
22.48202 | 1.0601 | 0.13308
17.79613 | 1.08859 | 0.12942
14.06813 | 1.11336 | 0.12291
11.1448 | 1.13373 | 0.11207
8.81772 | 1.15142 | 0.09979
6.97545 | 1.16585 | 0.08661
5.5173 | 1.17662 | 0.07693
4.36941 | 1.18444 | 0.06668
3.45686 | 1.19124 | 0.05708
2.73547 | 1.19701 | 0.05141
2.16054 | 1.2011 | 0.04648
1.70952 | 1.20442 | 0.04242
1.35352 | 1.2075 | 0.04091
1.07079 | 1.21125 | 0.0405
0.84734 | 1.21322 | 0.04101
0.67072 | 1.21614 | 0.04277
0.53067 | 1.21984 | 0.04543
0.41976 | 1.22415 | 0.04957
0.33183 | 1.22845 | 0.05607
0.26261 | 1.23332 | 0.06334
0.20791 | 1.23894 | 0.07163
0.16452 | 1.24773 | 0.08296
0.13007 | 1.25815 | 0.09849
0.10309 | 1.2666 | 0.11686
0.08153 | 1.27569 | 0.13612
0.06443 | 1.28852 | 0.15676
0.05102 | 1.30808 | 0.17731
0.04042 | 1.33128 | 0.20388
0.03192 | 1.35596 | 0.23347
0.02528 | 1.38732 | 0.26126
0.01999 | 1.43114 | 0.29394