## Sheet1
20004.453 | 0.7498 | -0.02055
15829.126 | 0.75866 | -0.00546
12516.703 | 0.7641 | 0.00519
9909.4424 | 0.77106 | 0.01419
7835.48 | 0.77914 | 0.02083
6217.2461 | 0.78638 | 0.02613
4905.291 | 0.79317 | 0.02981
3881.2737 | 0.79921 | 0.03447
3070.9827 | 0.80519 | 0.03737
2430.7778 | 0.81171 | 0.04191
1923.1537 | 0.81947 | 0.0448
1522.4358 | 0.82771 | 0.0464
1203.8446 | 0.83402 | 0.04782
952.86591 | 0.84179 | 0.05146
754.27557 | 0.84717 | 0.05332
596.71857 | 0.85714 | 0.05646
471.96338 | 0.86383 | 0.05947
373.20856 | 0.87398 | 0.06178
295.47278 | 0.8813 | 0.06614
233.87738 | 0.89022 | 0.06995
185.05922 | 0.89905 | 0.0755
146.35823 | 0.91159 | 0.08106
115.77804 | 0.92199 | 0.08666
91.6721 | 0.93396 | 0.09367
72.51701 | 0.9512 | 0.10263
57.36816 | 0.96499 | 0.11115
45.3629 | 0.98492 | 0.11967
35.93134 | 1.00687 | 0.12709
28.40909 | 1.0328 | 0.13269
22.48202 | 1.05968 | 0.13276
17.79613 | 1.08619 | 0.13008
14.06813 | 1.11125 | 0.12226
11.1448 | 1.13246 | 0.11189
8.81772 | 1.15069 | 0.10047
6.97545 | 1.16529 | 0.08832
5.5173 | 1.17599 | 0.07527
4.36941 | 1.1838 | 0.06709
3.45686 | 1.19021 | 0.05824
2.73547 | 1.19505 | 0.05163
2.16054 | 1.19964 | 0.04717
1.70952 | 1.20354 | 0.04311
1.35352 | 1.20542 | 0.04116
1.07079 | 1.20896 | 0.04048
0.84734 | 1.21272 | 0.04073
0.67072 | 1.21614 | 0.04311
0.53067 | 1.21914 | 0.04584
0.41976 | 1.22307 | 0.04975
0.33183 | 1.2283 | 0.05536
0.26261 | 1.23409 | 0.06385
0.20791 | 1.23942 | 0.07496
0.16452 | 1.2443 | 0.08626
0.13007 | 1.25178 | 0.09811
0.10309 | 1.263 | 0.1125
0.08153 | 1.27624 | 0.13193
0.06443 | 1.2917 | 0.15356
0.05102 | 1.3083 | 0.17485
0.04042 | 1.33448 | 0.19826
0.03192 | 1.36849 | 0.23227
0.02528 | 1.40071 | 0.27525
0.01999 | 1.42883 | 0.31943