## Sheet1
20004.453 | 0.78301 | -0.00565
15829.126 | 0.79157 | 0.00814
12516.703 | 0.8034 | 0.01854
9909.4424 | 0.81296 | 0.02685
7835.48 | 0.82274 | 0.03251
6217.2461 | 0.83089 | 0.03746
4905.291 | 0.83731 | 0.04135
3881.2737 | 0.84687 | 0.04435
3070.9827 | 0.85486 | 0.04726
2430.7778 | 0.86254 | 0.04827
1923.1537 | 0.87068 | 0.0518
1522.4358 | 0.87828 | 0.05422
1203.8446 | 0.88626 | 0.05649
952.86591 | 0.89536 | 0.05872
754.27557 | 0.90373 | 0.06172
596.71857 | 0.91248 | 0.06404
471.96338 | 0.92033 | 0.06682
373.20856 | 0.93138 | 0.07002
295.47278 | 0.94112 | 0.0728
233.87738 | 0.9513 | 0.07846
185.05922 | 0.9609 | 0.08112
146.35823 | 0.9729 | 0.08764
115.77804 | 0.98302 | 0.09342
91.6721 | 0.99603 | 0.09912
72.51701 | 1.00845 | 0.10645
57.36816 | 1.0219 | 0.11661
45.3629 | 1.03738 | 0.12825
35.93134 | 1.05517 | 0.14133
28.40909 | 1.07313 | 0.15575
22.48202 | 1.09858 | 0.17247
17.79613 | 1.12817 | 0.1898
14.06813 | 1.16095 | 0.20733
11.1448 | 1.20112 | 0.21903
8.81772 | 1.24513 | 0.22625
6.97545 | 1.29129 | 0.22404
5.5173 | 1.33475 | 0.22126
4.36941 | 1.3769 | 0.2049
3.45686 | 1.41363 | 0.19164
2.73547 | 1.44232 | 0.17202
2.16054 | 1.46695 | 0.15117
1.70952 | 1.48693 | 0.13425
1.35352 | 1.5004 | 0.1184
1.07079 | 1.51087 | 0.10656
0.84734 | 1.52001 | 0.09735
0.67072 | 1.52833 | 0.09043
0.53067 | 1.53561 | 0.0877
0.41976 | 1.54184 | 0.08766
0.33183 | 1.54847 | 0.08986
0.26261 | 1.55717 | 0.09363
0.20791 | 1.56691 | 0.10298
0.16452 | 1.57669 | 0.11654
0.13007 | 1.58607 | 0.13201
0.10309 | 1.59776 | 0.14664
0.08153 | 1.61569 | 0.16473
0.06443 | 1.63853 | 0.18924
0.05102 | 1.66149 | 0.21915
0.04042 | 1.68695 | 0.24768
0.03192 | 1.72467 | 0.27611
0.02528 | 1.77314 | 0.31285
0.01999 | 1.82567 | 0.36225