## Sheet1
20004.453 | 0.78207 | -0.00382
15829.126 | 0.79303 | 0.008
12516.703 | 0.80117 | 0.01933
9909.4424 | 0.81125 | 0.02629
7835.48 | 0.82035 | 0.03268
6217.2461 | 0.82845 | 0.03857
4905.291 | 0.83751 | 0.04176
3881.2737 | 0.84506 | 0.04389
3070.9827 | 0.85464 | 0.04666
2430.7778 | 0.86125 | 0.04929
1923.1537 | 0.87068 | 0.05128
1522.4358 | 0.87808 | 0.05369
1203.8446 | 0.88611 | 0.05608
952.86591 | 0.89264 | 0.05951
754.27557 | 0.90345 | 0.06088
596.71857 | 0.9115 | 0.06326
471.96338 | 0.92156 | 0.06688
373.20856 | 0.92968 | 0.06992
295.47278 | 0.94054 | 0.07358
233.87738 | 0.94984 | 0.07687
185.05922 | 0.96028 | 0.08183
146.35823 | 0.9704 | 0.08654
115.77804 | 0.98259 | 0.09306
91.6721 | 0.99443 | 0.09971
72.51701 | 1.00685 | 0.10871
57.36816 | 1.0218 | 0.11792
45.3629 | 1.03661 | 0.1273
35.93134 | 1.05401 | 0.13999
28.40909 | 1.07361 | 0.15679
22.48202 | 1.09659 | 0.17374
17.79613 | 1.12735 | 0.19003
14.06813 | 1.15996 | 0.20617
11.1448 | 1.19912 | 0.21903
8.81772 | 1.24396 | 0.22602
6.97545 | 1.29001 | 0.22307
5.5173 | 1.33241 | 0.22029
4.36941 | 1.3763 | 0.20485
3.45686 | 1.41279 | 0.19047
2.73547 | 1.44167 | 0.17095
2.16054 | 1.46544 | 0.15166
1.70952 | 1.48476 | 0.1333
1.35352 | 1.4985 | 0.11882
1.07079 | 1.50938 | 0.10671
0.84734 | 1.51864 | 0.09705
0.67072 | 1.52648 | 0.09065
0.53067 | 1.53401 | 0.08752
0.41976 | 1.5398 | 0.0877
0.33183 | 1.54647 | 0.08945
0.26261 | 1.55497 | 0.09349
0.20791 | 1.5651 | 0.10245
0.16452 | 1.57471 | 0.11616
0.13007 | 1.58376 | 0.13151
0.10309 | 1.59565 | 0.14689
0.08153 | 1.6137 | 0.16455
0.06443 | 1.63683 | 0.18873
0.05102 | 1.65945 | 0.21879
0.04042 | 1.68486 | 0.24755
0.03192 | 1.72202 | 0.27558
0.02528 | 1.77034 | 0.31232
0.01999 | 1.82394 | 0.36214