## Sheet1
20004.453 | 0.78136 | -0.00676
15829.126 | 0.79209 | 0.00813
12516.703 | 0.80264 | 0.02014
9909.4424 | 0.81013 | 0.02685
7835.48 | 0.82061 | 0.03263
6217.2461 | 0.82779 | 0.03698
4905.291 | 0.8373 | 0.04107
3881.2737 | 0.84513 | 0.04505
3070.9827 | 0.85311 | 0.04729
2430.7778 | 0.86167 | 0.04982
1923.1537 | 0.86929 | 0.05145
1522.4358 | 0.87775 | 0.05221
1203.8446 | 0.88463 | 0.05652
952.86591 | 0.89315 | 0.05785
754.27557 | 0.90227 | 0.05906
596.71857 | 0.91188 | 0.06462
471.96338 | 0.91954 | 0.06708
373.20856 | 0.93008 | 0.07012
295.47278 | 0.93926 | 0.07368
233.87738 | 0.94958 | 0.07733
185.05922 | 0.96054 | 0.0819
146.35823 | 0.97103 | 0.08598
115.77804 | 0.98337 | 0.09221
91.6721 | 0.99363 | 0.10033
72.51701 | 1.00857 | 0.10783
57.36816 | 1.02148 | 0.11891
45.3629 | 1.03779 | 0.12841
35.93134 | 1.05295 | 0.14105
28.40909 | 1.07478 | 0.15596
22.48202 | 1.09912 | 0.17237
17.79613 | 1.12686 | 0.18997
14.06813 | 1.16344 | 0.20495
11.1448 | 1.20257 | 0.21937
8.81772 | 1.24555 | 0.22547
6.97545 | 1.29161 | 0.22826
5.5173 | 1.33688 | 0.21685
4.36941 | 1.37523 | 0.20814
3.45686 | 1.41175 | 0.18833
2.73547 | 1.44266 | 0.17092
2.16054 | 1.46608 | 0.15244
1.70952 | 1.4841 | 0.13419
1.35352 | 1.49792 | 0.11821
1.07079 | 1.51019 | 0.10643
0.84734 | 1.51889 | 0.09709
0.67072 | 1.52662 | 0.0912
0.53067 | 1.53348 | 0.08677
0.41976 | 1.54131 | 0.08637
0.33183 | 1.54858 | 0.08992
0.26261 | 1.55524 | 0.09698
0.20791 | 1.56204 | 0.10395
0.16452 | 1.57191 | 0.11295
0.13007 | 1.58525 | 0.12679
0.10309 | 1.59902 | 0.14604
0.08153 | 1.61334 | 0.16795
0.06443 | 1.63304 | 0.19041
0.05102 | 1.66156 | 0.21343
0.04042 | 1.6969 | 0.24781
0.03192 | 1.73057 | 0.29042
0.02528 | 1.76211 | 0.32935
0.01999 | 1.80265 | 0.36066