## Sheet1
20004.453 | 0.37788 | -0.03723
15829.126 | 0.38174 | -0.01771
12516.703 | 0.38843 | -0.00119
9909.4424 | 0.39549 | 0.01122
7835.48 | 0.40448 | 0.0219
6217.2461 | 0.41314 | 0.03266
4905.291 | 0.42313 | 0.04217
3881.2737 | 0.42965 | 0.05079
3070.9827 | 0.43732 | 0.05574
2430.7778 | 0.44824 | 0.06399
1923.1537 | 0.45949 | 0.0717
1522.4358 | 0.47274 | 0.07743
1203.8446 | 0.48452 | 0.08467
952.86591 | 0.49739 | 0.09189
754.27557 | 0.51182 | 0.09889
596.71857 | 0.52569 | 0.10544
471.96338 | 0.54206 | 0.11299
373.20856 | 0.55791 | 0.11835
295.47278 | 0.57843 | 0.12854
233.87738 | 0.59614 | 0.13584
185.05922 | 0.61781 | 0.14438
146.35823 | 0.63785 | 0.1516
115.77804 | 0.65924 | 0.15835
91.6721 | 0.68215 | 0.168
72.51701 | 0.70835 | 0.17535
57.36816 | 0.73665 | 0.1851
45.3629 | 0.76407 | 0.19404
35.93134 | 0.78727 | 0.20648
28.40909 | 0.82041 | 0.2168
22.48202 | 0.8516 | 0.23164
17.79613 | 0.88727 | 0.25044
14.06813 | 0.94378 | 0.26441
11.1448 | 0.9819 | 0.2688
8.81772 | 1.04846 | 0.26766
6.97545 | 1.10135 | 0.28155
5.5173 | 1.13082 | 0.25952
4.36941 | 1.17687 | 0.22088
3.45686 | 1.23763 | 0.1853
2.73547 | 1.29226 | 0.17854
2.16054 | 1.31438 | 0.18686
1.70952 | 1.30114 | 0.18657
1.35352 | 1.27341 | 0.15897
1.07079 | 1.25567 | 0.10201
0.84734 | 1.27225 | 0.03361
0.67072 | 1.31798 | -0.01602
0.53067 | 1.4009 | -0.02593
0.41976 | 1.47201 | 0.02646
0.33183 | 1.49398 | 0.12847
0.26261 | 1.4387 | 0.234
0.20791 | 1.31884 | 0.28994
0.16452 | 1.18104 | 0.2567
0.13007 | 1.08787 | 0.13235
0.10309 | 1.09587 | -0.03592
0.08153 | 1.22909 | -0.17807
0.06443 | 1.42403 | -0.2201
0.05102 | 1.68678 | -0.11154
0.04042 | 1.85538 | 0.16263
0.03192 | 1.82548 | 0.49095
0.02528 | 1.60968 | 0.69868
0.01999 | 1.33897 | 0.72699