## Sheet1
20004.453 | 0.37562 | -0.03954
15829.126 | 0.38248 | -0.01781
12516.703 | 0.38994 | -0.00136
9909.4424 | 0.39603 | 0.01045
7835.48 | 0.40529 | 0.02363
6217.2461 | 0.41163 | 0.03316
4905.291 | 0.42053 | 0.04082
3881.2737 | 0.43082 | 0.05132
3070.9827 | 0.43988 | 0.05864
2430.7778 | 0.44968 | 0.06545
1923.1537 | 0.45999 | 0.07265
1522.4358 | 0.47076 | 0.07924
1203.8446 | 0.48325 | 0.08594
952.86591 | 0.49603 | 0.09346
754.27557 | 0.51048 | 0.1013
596.71857 | 0.52457 | 0.10739
471.96338 | 0.54197 | 0.11357
373.20856 | 0.56052 | 0.11983
295.47278 | 0.57803 | 0.12933
233.87738 | 0.59625 | 0.13875
185.05922 | 0.61709 | 0.14811
146.35823 | 0.63814 | 0.15404
115.77804 | 0.66067 | 0.16236
91.6721 | 0.68678 | 0.17184
72.51701 | 0.71281 | 0.17953
57.36816 | 0.74062 | 0.18839
45.3629 | 0.77097 | 0.19849
35.93134 | 0.79376 | 0.21098
28.40909 | 0.82604 | 0.21934
22.48202 | 0.85679 | 0.2352
17.79613 | 0.8945 | 0.25264
14.06813 | 0.95149 | 0.26714
11.1448 | 0.98795 | 0.27282
8.81772 | 1.05532 | 0.27121
6.97545 | 1.11119 | 0.28494
5.5173 | 1.14194 | 0.26437
4.36941 | 1.18622 | 0.22838
3.45686 | 1.24674 | 0.18975
2.73547 | 1.30386 | 0.18048
2.16054 | 1.33085 | 0.18659
1.70952 | 1.32307 | 0.18856
1.35352 | 1.29682 | 0.16575
1.07079 | 1.27464 | 0.11351
0.84734 | 1.28222 | 0.0451
0.67072 | 1.32454 | -0.00814
0.53067 | 1.40179 | -0.02752
0.41976 | 1.47903 | 0.01499
0.33183 | 1.51073 | 0.11196
0.26261 | 1.46991 | 0.22152
0.20791 | 1.35861 | 0.28865
0.16452 | 1.21753 | 0.27066
0.13007 | 1.11102 | 0.15838
0.10309 | 1.10165 | -0.0082
0.08153 | 1.21755 | -0.16014
0.06443 | 1.40792 | -0.22035
0.05102 | 1.67013 | -0.13762
0.04042 | 1.86247 | 0.12297
0.03192 | 1.85541 | 0.45473
0.02528 | 1.65399 | 0.67959
0.01999 | 1.38465 | 0.72895