## Sheet1
20004.453 | 0.36262 | -0.04173
15829.126 | 0.37003 | -0.02135
12516.703 | 0.37521 | -0.00313
9909.4424 | 0.38219 | 0.00867
7835.48 | 0.38967 | 0.02036
6217.2461 | 0.39746 | 0.03124
4905.291 | 0.40555 | 0.03977
3881.2737 | 0.4128 | 0.04736
3070.9827 | 0.42341 | 0.05682
2430.7778 | 0.43355 | 0.06241
1923.1537 | 0.44561 | 0.0695
1522.4358 | 0.45535 | 0.07527
1203.8446 | 0.46742 | 0.08242
952.86591 | 0.48064 | 0.08831
754.27557 | 0.49391 | 0.09591
596.71857 | 0.5092 | 0.10078
471.96338 | 0.52283 | 0.11038
373.20856 | 0.53963 | 0.11428
295.47278 | 0.55739 | 0.12226
233.87738 | 0.57553 | 0.12928
185.05922 | 0.59607 | 0.13583
146.35823 | 0.61741 | 0.14586
115.77804 | 0.63847 | 0.1533
91.6721 | 0.66096 | 0.16079
72.51701 | 0.68772 | 0.16955
57.36816 | 0.71242 | 0.17937
45.3629 | 0.74155 | 0.18891
35.93134 | 0.77441 | 0.19599
28.40909 | 0.8093 | 0.20313
22.48202 | 0.84583 | 0.20668
17.79613 | 0.88553 | 0.20687
14.06813 | 0.92455 | 0.20185
11.1448 | 0.9601 | 0.18836
8.81772 | 0.99571 | 0.1759
6.97545 | 1.02074 | 0.15782
5.5173 | 1.04312 | 0.13928
4.36941 | 1.06549 | 0.12276
3.45686 | 1.07952 | 0.11237
2.73547 | 1.08847 | 0.10311
2.16054 | 1.09392 | 0.09113
1.70952 | 1.10038 | 0.07957
1.35352 | 1.10928 | 0.06838
1.07079 | 1.12152 | 0.06085
0.84734 | 1.13751 | 0.06153
0.67072 | 1.15109 | 0.06874
0.53067 | 1.15688 | 0.08624
0.41976 | 1.15038 | 0.10225
0.33183 | 1.13502 | 0.10889
0.26261 | 1.12046 | 0.10091
0.20791 | 1.11933 | 0.07866
0.16452 | 1.14154 | 0.05153
0.13007 | 1.19348 | 0.03511
0.10309 | 1.27031 | 0.05421
0.08153 | 1.35176 | 0.12803
0.06443 | 1.40103 | 0.24591
0.05102 | 1.3727 | 0.40807
0.04042 | 1.24662 | 0.53378
0.03192 | 1.05121 | 0.54978
0.02528 | 0.87367 | 0.40179
0.01999 | 0.83077 | 0.07316