## Sheet1
20004.453 | 0.36004 | -0.04472
15829.126 | 0.36473 | -0.02462
12516.703 | 0.3709 | -0.00696
9909.4424 | 0.37864 | 0.0055
7835.48 | 0.38535 | 0.01743
6217.2461 | 0.39147 | 0.02792
4905.291 | 0.39974 | 0.03859
3881.2737 | 0.40922 | 0.04711
3070.9827 | 0.41829 | 0.05589
2430.7778 | 0.42828 | 0.06235
1923.1537 | 0.43814 | 0.07078
1522.4358 | 0.44998 | 0.07606
1203.8446 | 0.46317 | 0.08371
952.86591 | 0.47484 | 0.09103
754.27557 | 0.48927 | 0.09772
596.71857 | 0.5041 | 0.10456
471.96338 | 0.51956 | 0.11117
373.20856 | 0.53661 | 0.11954
295.47278 | 0.55407 | 0.12578
233.87738 | 0.57324 | 0.13303
185.05922 | 0.59408 | 0.1411
146.35823 | 0.6159 | 0.14823
115.77804 | 0.63781 | 0.15692
91.6721 | 0.66205 | 0.16522
72.51701 | 0.68624 | 0.17247
57.36816 | 0.71393 | 0.18404
45.3629 | 0.74479 | 0.19228
35.93134 | 0.77535 | 0.20028
28.40909 | 0.80966 | 0.20765
22.48202 | 0.84859 | 0.21241
17.79613 | 0.88932 | 0.21304
14.06813 | 0.93029 | 0.20784
11.1448 | 0.96827 | 0.19572
8.81772 | 1.00338 | 0.18095
6.97545 | 1.03127 | 0.16489
5.5173 | 1.05624 | 0.14394
4.36941 | 1.07534 | 0.12884
3.45686 | 1.08899 | 0.11151
2.73547 | 1.10113 | 0.09829
2.16054 | 1.11166 | 0.08766
1.70952 | 1.11912 | 0.07992
1.35352 | 1.12559 | 0.07276
1.07079 | 1.13225 | 0.06859
0.84734 | 1.13843 | 0.06651
0.67072 | 1.1436 | 0.06611
0.53067 | 1.14844 | 0.06628
0.41976 | 1.15487 | 0.06894
0.33183 | 1.16121 | 0.07347
0.26261 | 1.16745 | 0.08072
0.20791 | 1.17439 | 0.08899
0.16452 | 1.18283 | 0.09917
0.13007 | 1.19495 | 0.11344
0.10309 | 1.20704 | 0.13324
0.08153 | 1.21784 | 0.15757
0.06443 | 1.23004 | 0.18435
0.05102 | 1.24571 | 0.20811
0.04042 | 1.27107 | 0.23844
0.03192 | 1.30077 | 0.27809
0.02528 | 1.33286 | 0.31985
0.01999 | 1.37539 | 0.3609