## Sheet1
20004.453 | 0.41433 | -0.04253
15829.126 | 0.42047 | -0.02128
12516.703 | 0.42654 | -0.00556
9909.4424 | 0.4331 | 0.00796
7835.48 | 0.44045 | 0.01999
6217.2461 | 0.44882 | 0.02933
4905.291 | 0.45607 | 0.0372
3881.2737 | 0.46603 | 0.04638
3070.9827 | 0.47463 | 0.05331
2430.7778 | 0.48446 | 0.05963
1923.1537 | 0.49366 | 0.06511
1522.4358 | 0.5044 | 0.07266
1203.8446 | 0.51645 | 0.07683
952.86591 | 0.52856 | 0.08533
754.27557 | 0.53997 | 0.08975
596.71857 | 0.55499 | 0.09622
471.96338 | 0.56889 | 0.10274
373.20856 | 0.58501 | 0.10958
295.47278 | 0.60013 | 0.11741
233.87738 | 0.618 | 0.12357
185.05922 | 0.63844 | 0.13023
146.35823 | 0.65463 | 0.13999
115.77804 | 0.67655 | 0.14696
91.6721 | 0.69798 | 0.15475
72.51701 | 0.71958 | 0.16431
57.36816 | 0.74352 | 0.17388
45.3629 | 0.76959 | 0.18544
35.93134 | 0.79563 | 0.19779
28.40909 | 0.82613 | 0.21294
22.48202 | 0.86219 | 0.22844
17.79613 | 0.90235 | 0.24363
14.06813 | 0.94993 | 0.24994
11.1448 | 0.99848 | 0.25419
8.81772 | 1.04697 | 0.25023
6.97545 | 1.09905 | 0.23924
5.5173 | 1.13761 | 0.22077
4.36941 | 1.17673 | 0.19993
3.45686 | 1.20574 | 0.17852
2.73547 | 1.22815 | 0.1562
2.16054 | 1.24713 | 0.13615
1.70952 | 1.26107 | 0.12094
1.35352 | 1.27129 | 0.10801
1.07079 | 1.28114 | 0.09746
0.84734 | 1.28982 | 0.09111
0.67072 | 1.29694 | 0.08734
0.53067 | 1.3028 | 0.08682
0.41976 | 1.30899 | 0.08753
0.33183 | 1.31579 | 0.08996
0.26261 | 1.32357 | 0.09627
0.20791 | 1.33115 | 0.10474
0.16452 | 1.33997 | 0.11675
0.13007 | 1.35263 | 0.13043
0.10309 | 1.36815 | 0.15112
0.08153 | 1.38634 | 0.18056
0.06443 | 1.40325 | 0.21737
0.05102 | 1.41579 | 0.25486
0.04042 | 1.43654 | 0.2892
0.03192 | 1.46994 | 0.32898
0.02528 | 1.51191 | 0.37634
0.01999 | 1.56108 | 0.4266