## Sheet1
20004.453 | 0.36052 | -0.0462
15829.126 | 0.3613 | -0.02638
12516.703 | 0.36731 | -0.00705
9909.4424 | 0.37801 | 0.00691
7835.48 | 0.38492 | 0.01957
6217.2461 | 0.39162 | 0.0298
4905.291 | 0.39871 | 0.03836
3881.2737 | 0.40943 | 0.04729
3070.9827 | 0.41747 | 0.05525
2430.7778 | 0.42762 | 0.06192
1923.1537 | 0.43976 | 0.06837
1522.4358 | 0.44944 | 0.07674
1203.8446 | 0.4607 | 0.08274
952.86591 | 0.47424 | 0.08966
754.27557 | 0.4885 | 0.09625
596.71857 | 0.50307 | 0.10381
471.96338 | 0.51799 | 0.10974
373.20856 | 0.53486 | 0.11743
295.47278 | 0.55123 | 0.12598
233.87738 | 0.57067 | 0.1344
185.05922 | 0.58895 | 0.14238
146.35823 | 0.61163 | 0.14619
115.77804 | 0.63284 | 0.15578
91.6721 | 0.65671 | 0.16572
72.51701 | 0.68272 | 0.17317
57.36816 | 0.71565 | 0.18641
45.3629 | 0.74551 | 0.19479
35.93134 | 0.7676 | 0.20393
28.40909 | 0.81146 | 0.20757
22.48202 | 0.84574 | 0.21463
17.79613 | 0.87861 | 0.2232
14.06813 | 0.94516 | 0.2319
11.1448 | 0.96114 | 0.20242
8.81772 | 1.03688 | 0.19513
6.97545 | 1.04737 | 0.20859
5.5173 | 1.03554 | 0.16247
4.36941 | 1.07681 | 0.0958
3.45686 | 1.153 | 0.07901
2.73547 | 1.19667 | 0.12184
2.16054 | 1.17548 | 0.17652
1.70952 | 1.10218 | 0.18505
1.35352 | 1.03202 | 0.121
1.07079 | 1.01829 | 0.00215
0.84734 | 1.09999 | -0.1179
0.67072 | 1.24445 | -0.16994
0.53067 | 1.43842 | -0.10052
0.41976 | 1.56271 | 0.10281
0.33183 | 1.52387 | 0.36779
0.26261 | 1.30822 | 0.56568
0.20791 | 0.99263 | 0.58034
0.16452 | 0.71992 | 0.35678
0.13007 | 0.65684 | -0.0371
0.10309 | 0.90609 | -0.43634
0.08153 | 1.43316 | -0.63718
0.06443 | 2.00868 | -0.52509
0.05102 | 2.61017 | 0.01637
0.04042 | 2.85119 | 0.89731
0.03192 | 2.53281 | 1.81649
0.02528 | 1.69311 | 2.32051
0.01999 | 0.64639 | 2.1407