## Sheet1
20004.453 | 0.36176 | -0.0462
15829.126 | 0.36573 | -0.02702
12516.703 | 0.36759 | -0.00951
9909.4424 | 0.37365 | 0.0066
7835.48 | 0.38383 | 0.01728
6217.2461 | 0.39267 | 0.02865
4905.291 | 0.39985 | 0.03822
3881.2737 | 0.40715 | 0.04562
3070.9827 | 0.419 | 0.05635
2430.7778 | 0.42866 | 0.06109
1923.1537 | 0.4382 | 0.06911
1522.4358 | 0.44971 | 0.07495
1203.8446 | 0.46173 | 0.08376
952.86591 | 0.47337 | 0.0883
754.27557 | 0.48701 | 0.09628
596.71857 | 0.5023 | 0.10109
471.96338 | 0.51728 | 0.10977
373.20856 | 0.53195 | 0.11589
295.47278 | 0.55134 | 0.12353
233.87738 | 0.56923 | 0.13311
185.05922 | 0.59079 | 0.13851
146.35823 | 0.60867 | 0.14677
115.77804 | 0.63333 | 0.15643
91.6721 | 0.65894 | 0.16457
72.51701 | 0.68124 | 0.17636
57.36816 | 0.70236 | 0.18111
45.3629 | 0.73175 | 0.19129
35.93134 | 0.7739 | 0.2053
28.40909 | 0.80003 | 0.21876
22.48202 | 0.84424 | 0.22873
17.79613 | 0.89556 | 0.22407
14.06813 | 0.92042 | 0.20412
11.1448 | 0.98291 | 0.2193
8.81772 | 0.98322 | 0.18716
6.97545 | 1.04136 | 0.14432
5.5173 | 1.10187 | 0.1609
4.36941 | 1.08785 | 0.18149
3.45686 | 1.05074 | 0.14869
2.73547 | 1.04739 | 0.07274
2.16054 | 1.10603 | 0.00388
1.70952 | 1.20223 | -0.00577
1.35352 | 1.27887 | 0.05996
1.07079 | 1.2864 | 0.17186
0.84734 | 1.19956 | 0.26559
0.67072 | 1.06981 | 0.28516
0.53067 | 0.91936 | 0.18307
0.41976 | 0.87249 | -0.02678
0.33183 | 0.99606 | -0.25771
0.26261 | 1.28161 | -0.37723
0.20791 | 1.6362 | -0.28558
0.16452 | 1.90273 | 0.04035
0.13007 | 1.93637 | 0.50442
0.10309 | 1.6757 | 0.92139
0.08153 | 1.20296 | 1.10045
0.06443 | 0.75618 | 0.98898
0.05102 | 0.43173 | 0.49837
0.04042 | 0.51951 | -0.21308
0.03192 | 1.16615 | -0.85676
0.02528 | 2.28426 | -1.02412
0.01999 | 3.52955 | -0.48747