## Sheet1
20004.453 | 0.35765 | -0.04609
15829.126 | 0.36653 | -0.02661
12516.703 | 0.36793 | -0.00801
9909.4424 | 0.3744 | 0.00564
7835.48 | 0.38341 | 0.01748
6217.2461 | 0.39408 | 0.02896
4905.291 | 0.39889 | 0.03825
3881.2737 | 0.40872 | 0.04548
3070.9827 | 0.41736 | 0.05489
2430.7778 | 0.42609 | 0.06172
1923.1537 | 0.43841 | 0.06811
1522.4358 | 0.45078 | 0.07623
1203.8446 | 0.46147 | 0.08181
952.86591 | 0.47307 | 0.09025
754.27557 | 0.48877 | 0.09641
596.71857 | 0.50131 | 0.10283
471.96338 | 0.51745 | 0.11013
373.20856 | 0.53372 | 0.11596
295.47278 | 0.55026 | 0.12286
233.87738 | 0.56906 | 0.13184
185.05922 | 0.58826 | 0.13876
146.35823 | 0.61092 | 0.14598
115.77804 | 0.63415 | 0.15389
91.6721 | 0.65428 | 0.16391
72.51701 | 0.68344 | 0.17099
57.36816 | 0.7118 | 0.18685
45.3629 | 0.7409 | 0.19714
35.93134 | 0.76626 | 0.1999
28.40909 | 0.81382 | 0.20927
22.48202 | 0.85028 | 0.21095
17.79613 | 0.87961 | 0.21208
14.06813 | 0.93092 | 0.23476
11.1448 | 0.96825 | 0.19116
8.81772 | 1.02767 | 0.21044
6.97545 | 1.0234 | 0.19677
5.5173 | 1.03764 | 0.13272
4.36941 | 1.10798 | 0.09417
3.45686 | 1.16403 | 0.11952
2.73547 | 1.1556 | 0.16717
2.16054 | 1.09632 | 0.17686
1.70952 | 1.03524 | 0.11927
1.35352 | 1.02762 | 0.01468
1.07079 | 1.10612 | -0.08681
0.84734 | 1.24989 | -0.11968
0.67072 | 1.39012 | -0.05877
0.53067 | 1.47876 | 0.12174
0.41976 | 1.42637 | 0.3412
0.33183 | 1.22201 | 0.48931
0.26261 | 0.9418 | 0.45926
0.20791 | 0.73338 | 0.22774
0.16452 | 0.72835 | -0.13408
0.13007 | 1.00189 | -0.46637
0.10309 | 1.50438 | -0.58369
0.08153 | 2.06457 | -0.35921
0.06443 | 2.44562 | 0.12673
0.05102 | 2.52441 | 0.90896
0.04042 | 2.12292 | 1.64643
0.03192 | 1.33814 | 1.99791
0.02528 | 0.49128 | 1.68676
0.01999 | -0.00884 | 0.73865