## Sheet1
20004.453 | 0.4346 | -0.03529
15829.126 | 0.44117 | -0.0146
12516.703 | 0.45016 | 0.00124
9909.4424 | 0.45554 | 0.01481
7835.48 | 0.46378 | 0.02524
6217.2461 | 0.47253 | 0.03342
4905.291 | 0.48088 | 0.04324
3881.2737 | 0.48946 | 0.04916
3070.9827 | 0.49918 | 0.05717
2430.7778 | 0.5087 | 0.06257
1923.1537 | 0.51951 | 0.06826
1522.4358 | 0.53058 | 0.07309
1203.8446 | 0.54042 | 0.08103
952.86591 | 0.55475 | 0.08661
754.27557 | 0.56734 | 0.094
596.71857 | 0.58149 | 0.10051
471.96338 | 0.59627 | 0.10674
373.20856 | 0.61256 | 0.11345
295.47278 | 0.62998 | 0.12159
233.87738 | 0.64675 | 0.13037
185.05922 | 0.66606 | 0.13684
146.35823 | 0.68605 | 0.14488
115.77804 | 0.70813 | 0.15416
91.6721 | 0.73132 | 0.16251
72.51701 | 0.75407 | 0.17198
57.36816 | 0.77866 | 0.1806
45.3629 | 0.80383 | 0.19113
35.93134 | 0.82935 | 0.20308
28.40909 | 0.85501 | 0.21936
22.48202 | 0.88406 | 0.23776
17.79613 | 0.91631 | 0.2594
14.06813 | 0.95675 | 0.28626
11.1448 | 1.00755 | 0.311
8.81772 | 1.06119 | 0.33479
6.97545 | 1.12576 | 0.35959
5.5173 | 1.20254 | 0.36058
4.36941 | 1.26909 | 0.36882
3.45686 | 1.34329 | 0.34941
2.73547 | 1.41364 | 0.33308
2.16054 | 1.46886 | 0.30388
1.70952 | 1.51499 | 0.26872
1.35352 | 1.55347 | 0.23686
1.07079 | 1.58135 | 0.2082
0.84734 | 1.60205 | 0.18278
0.67072 | 1.61754 | 0.16283
0.53067 | 1.63075 | 0.14619
0.41976 | 1.64254 | 0.13728
0.33183 | 1.65183 | 0.13311
0.26261 | 1.66015 | 0.13418
0.20791 | 1.66911 | 0.13758
0.16452 | 1.68114 | 0.14583
0.13007 | 1.69503 | 0.16175
0.10309 | 1.70843 | 0.18638
0.08153 | 1.72084 | 0.21373
0.06443 | 1.73935 | 0.24565
0.05102 | 1.76881 | 0.27927
0.04042 | 1.80661 | 0.3273
0.03192 | 1.84615 | 0.38613
0.02528 | 1.88886 | 0.44115
0.01999 | 1.95024 | 0.49308