## Sheet1
20004.453 | 0.29795 | -0.01303
15829.126 | 0.30727 | 0.00168
12516.703 | 0.31606 | 0.01502
9909.4424 | 0.32324 | 0.02223
7835.48 | 0.33195 | 0.03023
6217.2461 | 0.34141 | 0.0372
4905.291 | 0.34933 | 0.04142
3881.2737 | 0.35728 | 0.04618
3070.9827 | 0.36593 | 0.05139
2430.7778 | 0.37425 | 0.05284
1923.1537 | 0.38398 | 0.05896
1522.4358 | 0.39263 | 0.0618
1203.8446 | 0.40248 | 0.06544
952.86591 | 0.41148 | 0.06953
754.27557 | 0.42181 | 0.07481
596.71857 | 0.43195 | 0.0777
471.96338 | 0.44418 | 0.08158
373.20856 | 0.45695 | 0.08559
295.47278 | 0.46923 | 0.08971
233.87738 | 0.48202 | 0.09485
185.05922 | 0.49559 | 0.0993
146.35823 | 0.50939 | 0.1043
115.77804 | 0.52533 | 0.11035
91.6721 | 0.54045 | 0.1176
72.51701 | 0.55592 | 0.12595
57.36816 | 0.57 | 0.13365
45.3629 | 0.58873 | 0.14541
35.93134 | 0.60914 | 0.15815
28.40909 | 0.63049 | 0.17168
22.48202 | 0.65766 | 0.18954
17.79613 | 0.6889 | 0.20817
14.06813 | 0.72879 | 0.22448
11.1448 | 0.772 | 0.23537
8.81772 | 0.81954 | 0.24162
6.97545 | 0.87173 | 0.24218
5.5173 | 0.91726 | 0.22518
4.36941 | 0.9598 | 0.214
3.45686 | 0.9941 | 0.19009
2.73547 | 1.0244 | 0.16885
2.16054 | 1.0464 | 0.14873
1.70952 | 1.06314 | 0.12979
1.35352 | 1.07584 | 0.11266
1.07079 | 1.08604 | 0.10091
0.84734 | 1.09467 | 0.09187
0.67072 | 1.10044 | 0.08591
0.53067 | 1.10639 | 0.08177
0.41976 | 1.1124 | 0.08069
0.33183 | 1.11957 | 0.08359
0.26261 | 1.12567 | 0.09011
0.20791 | 1.13182 | 0.098
0.16452 | 1.14013 | 0.10737
0.13007 | 1.1521 | 0.12073
0.10309 | 1.1657 | 0.141
0.08153 | 1.17875 | 0.16554
0.06443 | 1.19509 | 0.19238
0.05102 | 1.21667 | 0.21666
0.04042 | 1.24903 | 0.24868
0.03192 | 1.28538 | 0.292
0.02528 | 1.31922 | 0.33513
0.01999 | 1.35936 | 0.37276