## Sheet1
20004.453 | 0.29843 | -0.01416
15829.126 | 0.30637 | 0.00054
12516.703 | 0.31511 | 0.01167
9909.4424 | 0.32387 | 0.02042
7835.48 | 0.33232 | 0.02922
6217.2461 | 0.33983 | 0.03634
4905.291 | 0.34793 | 0.0417
3881.2737 | 0.35526 | 0.04493
3070.9827 | 0.36451 | 0.04883
2430.7778 | 0.37314 | 0.05486
1923.1537 | 0.38213 | 0.05797
1522.4358 | 0.3931 | 0.06185
1203.8446 | 0.40045 | 0.06548
952.86591 | 0.41058 | 0.0688
754.27557 | 0.42093 | 0.07248
596.71857 | 0.43276 | 0.07808
471.96338 | 0.44375 | 0.08063
373.20856 | 0.45589 | 0.08482
295.47278 | 0.46908 | 0.08951
233.87738 | 0.48188 | 0.09379
185.05922 | 0.49672 | 0.09925
146.35823 | 0.50983 | 0.10408
115.77804 | 0.52408 | 0.11174
91.6721 | 0.53871 | 0.11646
72.51701 | 0.55348 | 0.12604
57.36816 | 0.57224 | 0.13434
45.3629 | 0.58879 | 0.14618
35.93134 | 0.60848 | 0.15829
28.40909 | 0.62991 | 0.17382
22.48202 | 0.65798 | 0.19046
17.79613 | 0.68854 | 0.20704
14.06813 | 0.72892 | 0.22167
11.1448 | 0.77313 | 0.23556
8.81772 | 0.82048 | 0.23947
6.97545 | 0.86852 | 0.23966
5.5173 | 0.91753 | 0.22415
4.36941 | 0.95565 | 0.20977
3.45686 | 0.99054 | 0.18537
2.73547 | 1.0204 | 0.16637
2.16054 | 1.04183 | 0.1462
1.70952 | 1.05695 | 0.12652
1.35352 | 1.06945 | 0.11064
1.07079 | 1.07921 | 0.09832
0.84734 | 1.08693 | 0.09047
0.67072 | 1.09267 | 0.08393
0.53067 | 1.09926 | 0.08005
0.41976 | 1.10662 | 0.07976
0.33183 | 1.11232 | 0.08345
0.26261 | 1.11775 | 0.08902
0.20791 | 1.12399 | 0.0965
0.16452 | 1.13391 | 0.1059
0.13007 | 1.14557 | 0.12124
0.10309 | 1.15738 | 0.14227
0.08153 | 1.1689 | 0.16492
0.06443 | 1.18538 | 0.18987
0.05102 | 1.21167 | 0.2147
0.04042 | 1.24327 | 0.25055
0.03192 | 1.27495 | 0.29321
0.02528 | 1.30756 | 0.33206
0.01999 | 1.35233 | 0.36646