## Sheet1
20004.453 | 0.29911 | -0.01273
15829.126 | 0.3077 | 0.00153
12516.703 | 0.31629 | 0.01478
9909.4424 | 0.32415 | 0.02242
7835.48 | 0.33133 | 0.03074
6217.2461 | 0.33903 | 0.03574
4905.291 | 0.34729 | 0.0413
3881.2737 | 0.35681 | 0.04653
3070.9827 | 0.3648 | 0.05013
2430.7778 | 0.37387 | 0.05443
1923.1537 | 0.38421 | 0.05898
1522.4358 | 0.39355 | 0.06187
1203.8446 | 0.40159 | 0.0653
952.86591 | 0.41299 | 0.07012
754.27557 | 0.42227 | 0.07267
596.71857 | 0.43352 | 0.07664
471.96338 | 0.44476 | 0.0812
373.20856 | 0.45625 | 0.08607
295.47278 | 0.47003 | 0.0892
233.87738 | 0.48228 | 0.09393
185.05922 | 0.49694 | 0.09923
146.35823 | 0.51253 | 0.10589
115.77804 | 0.52684 | 0.1112
91.6721 | 0.5413 | 0.11747
72.51701 | 0.55842 | 0.12628
57.36816 | 0.57427 | 0.13342
45.3629 | 0.59259 | 0.14402
35.93134 | 0.61504 | 0.15626
28.40909 | 0.63313 | 0.17286
22.48202 | 0.66397 | 0.19006
17.79613 | 0.69913 | 0.20242
14.06813 | 0.73189 | 0.2095
11.1448 | 0.78409 | 0.22679
8.81772 | 0.81687 | 0.22178
6.97545 | 0.86829 | 0.20478
5.5173 | 0.92154 | 0.20244
4.36941 | 0.94458 | 0.19633
3.45686 | 0.95622 | 0.17072
2.73547 | 0.97279 | 0.1308
2.16054 | 1.00296 | 0.0942
1.70952 | 1.041 | 0.07536
1.35352 | 1.07023 | 0.08331
1.07079 | 1.07557 | 0.10587
0.84734 | 1.05184 | 0.12524
0.67072 | 1.01541 | 0.12462
0.53067 | 0.9759 | 0.09179
0.41976 | 0.96297 | 0.03599
0.33183 | 0.99073 | -0.02042
0.26261 | 1.05478 | -0.04771
0.20791 | 1.13332 | -0.02622
0.16452 | 1.19478 | 0.05091
0.13007 | 1.20568 | 0.16702
0.10309 | 1.14184 | 0.28319
0.08153 | 1.01049 | 0.35241
0.06443 | 0.87135 | 0.34817
0.05102 | 0.74715 | 0.21712
0.04042 | 0.74212 | -0.00839
0.03192 | 0.92599 | -0.23451
0.02528 | 1.28765 | -0.32648
0.01999 | 1.73419 | -0.16217