## Sheet1
20004.453 | 0.28386 | -0.01856
15829.126 | 0.29244 | -0.0031
12516.703 | 0.29799 | 0.00731
9909.4424 | 0.30539 | 0.01861
7835.48 | 0.31297 | 0.02561
6217.2461 | 0.3225 | 0.0325
4905.291 | 0.32908 | 0.03782
3881.2737 | 0.33528 | 0.04213
3070.9827 | 0.34445 | 0.04741
2430.7778 | 0.35232 | 0.05228
1923.1537 | 0.36209 | 0.05556
1522.4358 | 0.3699 | 0.0582
1203.8446 | 0.37871 | 0.06178
952.86591 | 0.38816 | 0.06472
754.27557 | 0.3982 | 0.06768
596.71857 | 0.40869 | 0.07266
471.96338 | 0.42014 | 0.07612
373.20856 | 0.43041 | 0.08022
295.47278 | 0.44226 | 0.08454
233.87738 | 0.45351 | 0.08733
185.05922 | 0.46614 | 0.09337
146.35823 | 0.47947 | 0.09904
115.77804 | 0.49352 | 0.10561
91.6721 | 0.50927 | 0.11278
72.51701 | 0.52422 | 0.11968
57.36816 | 0.54591 | 0.12792
45.3629 | 0.56744 | 0.13713
35.93134 | 0.59233 | 0.14381
28.40909 | 0.62097 | 0.14807
22.48202 | 0.65043 | 0.14648
17.79613 | 0.67948 | 0.14253
14.06813 | 0.7085 | 0.13556
11.1448 | 0.72908 | 0.12127
8.81772 | 0.75048 | 0.10841
6.97545 | 0.76327 | 0.09821
5.5173 | 0.77359 | 0.08616
4.36941 | 0.78203 | 0.07261
3.45686 | 0.79238 | 0.06336
2.73547 | 0.80265 | 0.05966
2.16054 | 0.80768 | 0.05955
1.70952 | 0.80696 | 0.05926
1.35352 | 0.80502 | 0.05506
1.07079 | 0.80532 | 0.04844
0.84734 | 0.81166 | 0.03936
0.67072 | 0.82383 | 0.03408
0.53067 | 0.84406 | 0.03542
0.41976 | 0.86488 | 0.05191
0.33183 | 0.87565 | 0.08292
0.26261 | 0.86784 | 0.1176
0.20791 | 0.83991 | 0.1412
0.16452 | 0.80384 | 0.14058
0.13007 | 0.77823 | 0.10822
0.10309 | 0.78621 | 0.05305
0.08153 | 0.85183 | -0.00218
0.06443 | 0.96662 | -0.02086
0.05102 | 1.14097 | 0.04085
0.04042 | 1.29282 | 0.23392
0.03192 | 1.32022 | 0.53763
0.02528 | 1.14759 | 0.85343
0.01999 | 0.74962 | 1.0195