## Sheet1
20004.453 | 0.28381 | -0.01931
15829.126 | 0.29006 | -0.00473
12516.703 | 0.29869 | 0.00738
9909.4424 | 0.30548 | 0.01843
7835.48 | 0.31477 | 0.02495
6217.2461 | 0.32204 | 0.032
4905.291 | 0.32963 | 0.03721
3881.2737 | 0.33663 | 0.04502
3070.9827 | 0.34415 | 0.04853
2430.7778 | 0.35211 | 0.05163
1923.1537 | 0.36151 | 0.0556
1522.4358 | 0.37036 | 0.05791
1203.8446 | 0.37894 | 0.06076
952.86591 | 0.38875 | 0.06536
754.27557 | 0.39882 | 0.06802
596.71857 | 0.4098 | 0.07264
471.96338 | 0.41903 | 0.07749
373.20856 | 0.43078 | 0.07909
295.47278 | 0.44184 | 0.08472
233.87738 | 0.45452 | 0.0892
185.05922 | 0.46736 | 0.09383
146.35823 | 0.48068 | 0.09983
115.77804 | 0.49399 | 0.1059
91.6721 | 0.51034 | 0.11231
72.51701 | 0.52683 | 0.12092
57.36816 | 0.54613 | 0.12992
45.3629 | 0.56811 | 0.1368
35.93134 | 0.59266 | 0.14396
28.40909 | 0.62229 | 0.14655
22.48202 | 0.65219 | 0.14693
17.79613 | 0.67923 | 0.14278
14.06813 | 0.70885 | 0.13323
11.1448 | 0.72896 | 0.12268
8.81772 | 0.7501 | 0.10748
6.97545 | 0.76369 | 0.09826
5.5173 | 0.77312 | 0.08459
4.36941 | 0.78267 | 0.07228
3.45686 | 0.79263 | 0.0629
2.73547 | 0.80277 | 0.05876
2.16054 | 0.80739 | 0.05897
1.70952 | 0.80608 | 0.05925
1.35352 | 0.80537 | 0.0551
1.07079 | 0.80525 | 0.04793
0.84734 | 0.81222 | 0.03869
0.67072 | 0.82425 | 0.03442
0.53067 | 0.84379 | 0.03573
0.41976 | 0.86487 | 0.05268
0.33183 | 0.87602 | 0.08259
0.26261 | 0.86755 | 0.11766
0.20791 | 0.83971 | 0.14129
0.16452 | 0.80406 | 0.14015
0.13007 | 0.7778 | 0.10867
0.10309 | 0.78607 | 0.05321
0.08153 | 0.851 | -0.00192
0.06443 | 0.96269 | -0.02203
0.05102 | 1.13824 | 0.03773
0.04042 | 1.29268 | 0.22481
0.03192 | 1.32816 | 0.53035
0.02528 | 1.15808 | 0.85091
0.01999 | 0.76572 | 1.02735