## Sheet1
20004.453 | 0.28222 | -0.0182
15829.126 | 0.29083 | -0.0039
12516.703 | 0.29857 | 0.00802
9909.4424 | 0.30503 | 0.01782
7835.48 | 0.3133 | 0.02544
6217.2461 | 0.31967 | 0.0331
4905.291 | 0.32917 | 0.03745
3881.2737 | 0.33647 | 0.04042
3070.9827 | 0.3449 | 0.0472
2430.7778 | 0.35166 | 0.05214
1923.1537 | 0.361 | 0.05478
1522.4358 | 0.37003 | 0.05867
1203.8446 | 0.37871 | 0.0618
952.86591 | 0.38731 | 0.06514
754.27557 | 0.39863 | 0.06772
596.71857 | 0.40807 | 0.07214
471.96338 | 0.41852 | 0.07504
373.20856 | 0.43163 | 0.08028
295.47278 | 0.4413 | 0.08286
233.87738 | 0.45384 | 0.08973
185.05922 | 0.46598 | 0.09415
146.35823 | 0.48014 | 0.10031
115.77804 | 0.49441 | 0.10547
91.6721 | 0.50881 | 0.11319
72.51701 | 0.52592 | 0.12042
57.36816 | 0.54578 | 0.12883
45.3629 | 0.56878 | 0.1369
35.93134 | 0.59376 | 0.1443
28.40909 | 0.62266 | 0.14647
22.48202 | 0.64971 | 0.14486
17.79613 | 0.67828 | 0.14094
14.06813 | 0.70712 | 0.13231
11.1448 | 0.72702 | 0.11995
8.81772 | 0.74795 | 0.10805
6.97545 | 0.7615 | 0.09664
5.5173 | 0.76888 | 0.08303
4.36941 | 0.77902 | 0.06959
3.45686 | 0.79051 | 0.06212
2.73547 | 0.79907 | 0.05934
2.16054 | 0.80318 | 0.05926
1.70952 | 0.80038 | 0.05716
1.35352 | 0.80076 | 0.05213
1.07079 | 0.80269 | 0.0436
0.84734 | 0.81171 | 0.03596
0.67072 | 0.82608 | 0.03386
0.53067 | 0.84544 | 0.04073
0.41976 | 0.86191 | 0.0625
0.33183 | 0.86401 | 0.09301
0.26261 | 0.84797 | 0.12053
0.20791 | 0.81825 | 0.1318
0.16452 | 0.78904 | 0.11718
0.13007 | 0.77982 | 0.0774
0.10309 | 0.81053 | 0.02565
0.08153 | 0.89826 | -0.00925
0.06443 | 1.01957 | 0.00412
0.05102 | 1.17502 | 0.11448
0.04042 | 1.26666 | 0.33608
0.03192 | 1.21028 | 0.62488
0.02528 | 0.96301 | 0.86035
0.01999 | 0.55061 | 0.88262