## Sheet1
20004.453 | 0.28174 | -0.01927
15829.126 | 0.29043 | -0.00317
12516.703 | 0.29788 | 0.00798
9909.4424 | 0.30476 | 0.0173
7835.48 | 0.31393 | 0.02574
6217.2461 | 0.31999 | 0.032
4905.291 | 0.32717 | 0.03874
3881.2737 | 0.33511 | 0.04353
3070.9827 | 0.34405 | 0.04717
2430.7778 | 0.35362 | 0.05032
1923.1537 | 0.36082 | 0.05422
1522.4358 | 0.37043 | 0.05703
1203.8446 | 0.3783 | 0.06192
952.86591 | 0.38836 | 0.06593
754.27557 | 0.39768 | 0.06938
596.71857 | 0.40868 | 0.0717
471.96338 | 0.41905 | 0.07673
373.20856 | 0.43089 | 0.08131
295.47278 | 0.44309 | 0.08506
233.87738 | 0.45383 | 0.08909
185.05922 | 0.46601 | 0.09406
146.35823 | 0.47929 | 0.09977
115.77804 | 0.49444 | 0.10719
91.6721 | 0.50923 | 0.11181
72.51701 | 0.5264 | 0.1212
57.36816 | 0.54684 | 0.12929
45.3629 | 0.56935 | 0.13637
35.93134 | 0.594 | 0.14253
28.40909 | 0.62141 | 0.14652
22.48202 | 0.6495 | 0.1468
17.79613 | 0.6784 | 0.14055
14.06813 | 0.70674 | 0.13085
11.1448 | 0.72721 | 0.12169
8.81772 | 0.7463 | 0.10616
6.97545 | 0.76489 | 0.09479
5.5173 | 0.77088 | 0.08475
4.36941 | 0.7796 | 0.07337
3.45686 | 0.78707 | 0.06212
2.73547 | 0.79713 | 0.05453
2.16054 | 0.80614 | 0.05443
1.70952 | 0.81037 | 0.0562
1.35352 | 0.8078 | 0.05861
1.07079 | 0.80408 | 0.05559
0.84734 | 0.80348 | 0.04885
0.67072 | 0.809 | 0.04042
0.53067 | 0.82254 | 0.03244
0.41976 | 0.84553 | 0.03355
0.33183 | 0.87362 | 0.05164
0.26261 | 0.88999 | 0.08859
0.20791 | 0.88433 | 0.13346
0.16452 | 0.85271 | 0.16984
0.13007 | 0.803 | 0.17765
0.10309 | 0.76091 | 0.1445
0.08153 | 0.75675 | 0.07562
0.06443 | 0.80775 | 0.00244
0.05102 | 0.95547 | -0.05822
0.04042 | 1.18193 | -0.01856
0.03192 | 1.41347 | 0.18706
0.02528 | 1.52922 | 0.56765
0.01999 | 1.37672 | 1.02687