## Sheet1
20004.453 | 0.27919 | -0.02379
15829.126 | 0.28605 | -0.00806
12516.703 | 0.2922 | 0.00402
9909.4424 | 0.29862 | 0.01451
7835.48 | 0.30843 | 0.02234
6217.2461 | 0.31481 | 0.02946
4905.291 | 0.32263 | 0.03614
3881.2737 | 0.33131 | 0.04231
3070.9827 | 0.3379 | 0.04578
2430.7778 | 0.34471 | 0.04971
1923.1537 | 0.35573 | 0.05337
1522.4358 | 0.36287 | 0.05616
1203.8446 | 0.37296 | 0.06091
952.86591 | 0.38188 | 0.06464
754.27557 | 0.39203 | 0.0686
596.71857 | 0.40285 | 0.07269
471.96338 | 0.41367 | 0.07587
373.20856 | 0.42422 | 0.08013
295.47278 | 0.43588 | 0.0854
233.87738 | 0.44818 | 0.08936
185.05922 | 0.46007 | 0.09454
146.35823 | 0.4741 | 0.10066
115.77804 | 0.4889 | 0.10507
91.6721 | 0.50271 | 0.11349
72.51701 | 0.51882 | 0.12129
57.36816 | 0.53941 | 0.13237
45.3629 | 0.56078 | 0.13915
35.93134 | 0.58573 | 0.1479
28.40909 | 0.61291 | 0.15511
22.48202 | 0.64392 | 0.15499
17.79613 | 0.67524 | 0.15196
14.06813 | 0.70485 | 0.14471
11.1448 | 0.73185 | 0.13287
8.81772 | 0.752 | 0.12006
6.97545 | 0.77103 | 0.10466
5.5173 | 0.78226 | 0.09369
4.36941 | 0.79241 | 0.08108
3.45686 | 0.80111 | 0.06911
2.73547 | 0.80852 | 0.06037
2.16054 | 0.81753 | 0.05571
1.70952 | 0.82185 | 0.05593
1.35352 | 0.82279 | 0.05546
1.07079 | 0.82223 | 0.05349
0.84734 | 0.82264 | 0.04965
0.67072 | 0.82684 | 0.04612
0.53067 | 0.83502 | 0.04285
0.41976 | 0.84758 | 0.04544
0.33183 | 0.86185 | 0.05492
0.26261 | 0.87224 | 0.07304
0.20791 | 0.87537 | 0.09486
0.16452 | 0.87084 | 0.11459
0.13007 | 0.86546 | 0.12632
0.10309 | 0.86621 | 0.13172
0.08153 | 0.8783 | 0.13665
0.06443 | 0.90085 | 0.14768
0.05102 | 0.93371 | 0.16308
0.04042 | 0.97833 | 0.19132
0.03192 | 1.02837 | 0.23964
0.02528 | 1.06695 | 0.30616
0.01999 | 1.08872 | 0.374