## Sheet1
20004.453 | 0.28069 | -0.02238
15829.126 | 0.28584 | -0.00896
12516.703 | 0.29416 | 0.00497
9909.4424 | 0.30126 | 0.01392
7835.48 | 0.30751 | 0.02275
6217.2461 | 0.3156 | 0.03169
4905.291 | 0.32374 | 0.03501
3881.2737 | 0.33127 | 0.04137
3070.9827 | 0.33866 | 0.04617
2430.7778 | 0.34644 | 0.05089
1923.1537 | 0.35554 | 0.05422
1522.4358 | 0.36409 | 0.05776
1203.8446 | 0.37199 | 0.06206
952.86591 | 0.3835 | 0.06475
754.27557 | 0.39285 | 0.06894
596.71857 | 0.40385 | 0.07252
471.96338 | 0.41517 | 0.07666
373.20856 | 0.4262 | 0.08059
295.47278 | 0.4382 | 0.08452
233.87738 | 0.45108 | 0.0903
185.05922 | 0.46282 | 0.09295
146.35823 | 0.47556 | 0.10076
115.77804 | 0.49085 | 0.10576
91.6721 | 0.50568 | 0.11311
72.51701 | 0.5219 | 0.12266
57.36816 | 0.54234 | 0.13308
45.3629 | 0.56227 | 0.14004
35.93134 | 0.58865 | 0.1482
28.40909 | 0.61682 | 0.15541
22.48202 | 0.64629 | 0.15699
17.79613 | 0.67761 | 0.1533
14.06813 | 0.70765 | 0.14655
11.1448 | 0.73474 | 0.13492
8.81772 | 0.75663 | 0.12154
6.97545 | 0.77244 | 0.10663
5.5173 | 0.78664 | 0.09076
4.36941 | 0.79851 | 0.07924
3.45686 | 0.80877 | 0.07113
2.73547 | 0.81387 | 0.06656
2.16054 | 0.81574 | 0.0611
1.70952 | 0.8183 | 0.05371
1.35352 | 0.82201 | 0.04751
1.07079 | 0.82925 | 0.04258
0.84734 | 0.83888 | 0.04132
0.67072 | 0.84794 | 0.04555
0.53067 | 0.85544 | 0.05571
0.41976 | 0.85653 | 0.06855
0.33183 | 0.85238 | 0.07855
0.26261 | 0.84808 | 0.08313
0.20791 | 0.84762 | 0.08324
0.16452 | 0.85645 | 0.08368
0.13007 | 0.87297 | 0.08728
0.10309 | 0.89749 | 0.09928
0.08153 | 0.92783 | 0.12412
0.06443 | 0.95439 | 0.16149
0.05102 | 0.97398 | 0.21148
0.04042 | 0.97879 | 0.25877
0.03192 | 0.98134 | 0.29226
0.02528 | 0.99512 | 0.31321
0.01999 | 1.02641 | 0.33044