## Sheet1
20004.453 | 0.27809 | -0.02262
15829.126 | 0.28698 | -0.00777
12516.703 | 0.29235 | 0.00544
9909.4424 | 0.3002 | 0.01498
7835.48 | 0.30771 | 0.02302
6217.2461 | 0.31611 | 0.03112
4905.291 | 0.32239 | 0.03693
3881.2737 | 0.32921 | 0.04106
3070.9827 | 0.33871 | 0.04697
2430.7778 | 0.34546 | 0.05081
1923.1537 | 0.35419 | 0.05344
1522.4358 | 0.36384 | 0.05738
1203.8446 | 0.37176 | 0.06184
952.86591 | 0.38222 | 0.06516
754.27557 | 0.39255 | 0.06877
596.71857 | 0.40283 | 0.07154
471.96338 | 0.41315 | 0.07595
373.20856 | 0.42467 | 0.08095
295.47278 | 0.43571 | 0.0846
233.87738 | 0.44929 | 0.0894
185.05922 | 0.46074 | 0.0943
146.35823 | 0.47389 | 0.09972
115.77804 | 0.48813 | 0.10713
91.6721 | 0.50413 | 0.11425
72.51701 | 0.52226 | 0.12274
57.36816 | 0.53958 | 0.13221
45.3629 | 0.56225 | 0.14178
35.93134 | 0.58609 | 0.14941
28.40909 | 0.61631 | 0.15635
22.48202 | 0.64697 | 0.15873
17.79613 | 0.67855 | 0.15557
14.06813 | 0.7093 | 0.14956
11.1448 | 0.73507 | 0.13735
8.81772 | 0.75712 | 0.12168
6.97545 | 0.7741 | 0.10856
5.5173 | 0.78841 | 0.09394
4.36941 | 0.79895 | 0.08191
3.45686 | 0.80675 | 0.07082
2.73547 | 0.8142 | 0.06379
2.16054 | 0.81982 | 0.05715
1.70952 | 0.82415 | 0.05299
1.35352 | 0.82849 | 0.04955
1.07079 | 0.83283 | 0.04857
0.84734 | 0.83583 | 0.049
0.67072 | 0.83992 | 0.04992
0.53067 | 0.84385 | 0.05216
0.41976 | 0.84875 | 0.05575
0.33183 | 0.85377 | 0.06255
0.26261 | 0.85835 | 0.06912
0.20791 | 0.86574 | 0.07773
0.16452 | 0.87521 | 0.08938
0.13007 | 0.88551 | 0.10641
0.10309 | 0.89447 | 0.12631
0.08153 | 0.90344 | 0.14717
0.06443 | 0.91669 | 0.16902
0.05102 | 0.93808 | 0.19096
0.04042 | 0.9627 | 0.2209
0.03192 | 0.98991 | 0.25297
0.02528 | 1.02419 | 0.2836
0.01999 | 1.07272 | 0.32038