## Sheet1
20004.453 | 0.27929 | -0.02229
15829.126 | 0.28617 | -0.00838
12516.703 | 0.29426 | 0.00436
9909.4424 | 0.30098 | 0.01494
7835.48 | 0.30686 | 0.02294
6217.2461 | 0.31476 | 0.03092
4905.291 | 0.32113 | 0.03621
3881.2737 | 0.32924 | 0.04249
3070.9827 | 0.33844 | 0.04525
2430.7778 | 0.34474 | 0.05149
1923.1537 | 0.35449 | 0.05307
1522.4358 | 0.36161 | 0.05777
1203.8446 | 0.37194 | 0.06342
952.86591 | 0.38238 | 0.06369
754.27557 | 0.3914 | 0.06912
596.71857 | 0.40188 | 0.07348
471.96338 | 0.41349 | 0.07685
373.20856 | 0.42427 | 0.08107
295.47278 | 0.43664 | 0.08453
233.87738 | 0.44854 | 0.08923
185.05922 | 0.4601 | 0.09536
146.35823 | 0.47415 | 0.10075
115.77804 | 0.49031 | 0.10717
91.6721 | 0.50524 | 0.11418
72.51701 | 0.52045 | 0.12318
57.36816 | 0.53965 | 0.1323
45.3629 | 0.56225 | 0.13954
35.93134 | 0.58773 | 0.1491
28.40909 | 0.61556 | 0.15376
22.48202 | 0.64837 | 0.15743
17.79613 | 0.67774 | 0.15333
14.06813 | 0.70753 | 0.14459
11.1448 | 0.73124 | 0.13204
8.81772 | 0.75542 | 0.11858
6.97545 | 0.76979 | 0.1062
5.5173 | 0.78402 | 0.09239
4.36941 | 0.7945 | 0.07971
3.45686 | 0.8026 | 0.07058
2.73547 | 0.80924 | 0.06291
2.16054 | 0.81453 | 0.05625
1.70952 | 0.81868 | 0.0519
1.35352 | 0.82356 | 0.04832
1.07079 | 0.82708 | 0.04788
0.84734 | 0.83057 | 0.04791
0.67072 | 0.83408 | 0.04909
0.53067 | 0.83933 | 0.05101
0.41976 | 0.84317 | 0.05606
0.33183 | 0.84778 | 0.06143
0.26261 | 0.85357 | 0.06789
0.20791 | 0.86152 | 0.07752
0.16452 | 0.87018 | 0.09142
0.13007 | 0.87812 | 0.10785
0.10309 | 0.88516 | 0.12507
0.08153 | 0.8967 | 0.14189
0.06443 | 0.91244 | 0.16363
0.05102 | 0.93311 | 0.18943
0.04042 | 0.95544 | 0.21816
0.03192 | 0.98432 | 0.2468
0.02528 | 1.0252 | 0.28025
0.01999 | 1.07415 | 0.32649