## Sheet1
20004.453 | 0.7577 | -0.01347
15829.126 | 0.76553 | -0.00057
12516.703 | 0.77518 | 0.01079
9909.4424 | 0.7853 | 0.01914
7835.48 | 0.79075 | 0.02649
6217.2461 | 0.79911 | 0.03101
4905.291 | 0.80526 | 0.03496
3881.2737 | 0.81124 | 0.03866
3070.9827 | 0.8204 | 0.04151
2430.7778 | 0.82728 | 0.04332
1923.1537 | 0.83456 | 0.04623
1522.4358 | 0.84258 | 0.04789
1203.8446 | 0.84933 | 0.05038
952.86591 | 0.85708 | 0.05329
754.27557 | 0.86543 | 0.05661
596.71857 | 0.87407 | 0.05783
471.96338 | 0.88041 | 0.06092
373.20856 | 0.88897 | 0.06425
295.47278 | 0.89825 | 0.06838
233.87738 | 0.90817 | 0.07303
185.05922 | 0.91839 | 0.07746
146.35823 | 0.92899 | 0.08237
115.77804 | 0.93996 | 0.08795
91.6721 | 0.95209 | 0.09659
72.51701 | 0.96749 | 0.1015
57.36816 | 0.98372 | 0.11079
45.3629 | 1.00385 | 0.11787
35.93134 | 1.02508 | 0.12492
28.40909 | 1.05053 | 0.12586
22.48202 | 1.07622 | 0.12508
17.79613 | 1.09928 | 0.12233
14.06813 | 1.12442 | 0.11289
11.1448 | 1.14103 | 0.10176
8.81772 | 1.15839 | 0.08988
6.97545 | 1.17085 | 0.08205
5.5173 | 1.17635 | 0.07084
4.36941 | 1.18474 | 0.06065
3.45686 | 1.19233 | 0.05193
2.73547 | 1.20205 | 0.04724
2.16054 | 1.2079 | 0.04622
1.70952 | 1.20868 | 0.04896
1.35352 | 1.20581 | 0.04953
1.07079 | 1.20266 | 0.04587
0.84734 | 1.20363 | 0.03839
0.67072 | 1.20913 | 0.03143
0.53067 | 1.22448 | 0.02642
0.41976 | 1.24662 | 0.03229
0.33183 | 1.26765 | 0.05495
0.26261 | 1.276 | 0.09168
0.20791 | 1.26198 | 0.13026
0.16452 | 1.22709 | 0.15325
0.13007 | 1.18475 | 0.14633
0.10309 | 1.15872 | 0.10413
0.08153 | 1.17759 | 0.036
0.06443 | 1.24846 | -0.02238
0.05102 | 1.40635 | -0.04463
0.04042 | 1.60792 | 0.04733
0.03192 | 1.76179 | 0.28571
0.02528 | 1.75963 | 0.62303
0.01999 | 1.52371 | 0.94736