## Sheet1
20004.453 | 0.75781 | -0.01369
15829.126 | 0.76648 | -0.00018
12516.703 | 0.77543 | 0.00994
9909.4424 | 0.78332 | 0.0182
7835.48 | 0.79162 | 0.02553
6217.2461 | 0.79948 | 0.03155
4905.291 | 0.80525 | 0.03467
3881.2737 | 0.81255 | 0.03705
3070.9827 | 0.81929 | 0.04212
2430.7778 | 0.82799 | 0.04334
1923.1537 | 0.83379 | 0.0456
1522.4358 | 0.84237 | 0.04845
1203.8446 | 0.84891 | 0.05042
952.86591 | 0.85676 | 0.05298
754.27557 | 0.86443 | 0.05351
596.71857 | 0.87235 | 0.05742
471.96338 | 0.88114 | 0.05916
373.20856 | 0.8908 | 0.06305
295.47278 | 0.89802 | 0.06944
233.87738 | 0.90801 | 0.07006
185.05922 | 0.91777 | 0.0767
146.35823 | 0.92768 | 0.08177
115.77804 | 0.94023 | 0.08977
91.6721 | 0.95269 | 0.09642
72.51701 | 0.96646 | 0.10303
57.36816 | 0.98537 | 0.11119
45.3629 | 1.00515 | 0.11737
35.93134 | 1.02657 | 0.12425
28.40909 | 1.05129 | 0.12535
22.48202 | 1.07614 | 0.125
17.79613 | 1.1011 | 0.12055
14.06813 | 1.12332 | 0.11488
11.1448 | 1.14068 | 0.10177
8.81772 | 1.15853 | 0.09109
6.97545 | 1.17004 | 0.08314
5.5173 | 1.17831 | 0.0706
4.36941 | 1.18525 | 0.05779
3.45686 | 1.19554 | 0.05376
2.73547 | 1.20033 | 0.05166
2.16054 | 1.20151 | 0.05115
1.70952 | 1.20049 | 0.04705
1.35352 | 1.19967 | 0.04128
1.07079 | 1.20415 | 0.03358
0.84734 | 1.21487 | 0.02913
0.67072 | 1.22872 | 0.02999
0.53067 | 1.24413 | 0.04164
0.41976 | 1.25253 | 0.06508
0.33183 | 1.24656 | 0.09144
0.26261 | 1.22644 | 0.10918
0.20791 | 1.19978 | 0.10923
0.16452 | 1.18223 | 0.08552
0.13007 | 1.19092 | 0.04531
0.10309 | 1.2404 | 0.00564
0.08153 | 1.33612 | -0.00326
0.06443 | 1.44877 | 0.04106
0.05102 | 1.55904 | 0.18058
0.04042 | 1.57852 | 0.39733
0.03192 | 1.45167 | 0.61241
0.02528 | 1.19043 | 0.714
0.01999 | 0.86762 | 0.59824