## Sheet1
20004.453 | 0.75798 | -0.01172
15829.126 | 0.76505 | -0.00061
12516.703 | 0.77468 | 0.01153
9909.4424 | 0.78323 | 0.01797
7835.48 | 0.7904 | 0.0268
6217.2461 | 0.7976 | 0.03017
4905.291 | 0.80633 | 0.03633
3881.2737 | 0.8138 | 0.0383
3070.9827 | 0.82009 | 0.04181
2430.7778 | 0.82622 | 0.04534
1923.1537 | 0.83473 | 0.04724
1522.4358 | 0.84265 | 0.04812
1203.8446 | 0.8496 | 0.05059
952.86591 | 0.85798 | 0.05282
754.27557 | 0.86407 | 0.05522
596.71857 | 0.87212 | 0.05836
471.96338 | 0.87995 | 0.06078
373.20856 | 0.88843 | 0.06368
295.47278 | 0.89807 | 0.06714
233.87738 | 0.9075 | 0.07146
185.05922 | 0.91522 | 0.07774
146.35823 | 0.92829 | 0.08304
115.77804 | 0.93888 | 0.08695
91.6721 | 0.95012 | 0.09423
72.51701 | 0.96638 | 0.1037
57.36816 | 0.98375 | 0.11051
45.3629 | 1.00315 | 0.11553
35.93134 | 1.02635 | 0.12429
28.40909 | 1.04943 | 0.12586
22.48202 | 1.07444 | 0.12527
17.79613 | 1.0998 | 0.12132
14.06813 | 1.12293 | 0.11386
11.1448 | 1.13977 | 0.10387
8.81772 | 1.15549 | 0.08974
6.97545 | 1.17056 | 0.08033
5.5173 | 1.1775 | 0.07151
4.36941 | 1.18294 | 0.06275
3.45686 | 1.18851 | 0.05334
2.73547 | 1.19672 | 0.04462
2.16054 | 1.20562 | 0.04283
1.70952 | 1.21015 | 0.04634
1.35352 | 1.20946 | 0.05
1.07079 | 1.20529 | 0.05049
0.84734 | 1.20169 | 0.04672
0.67072 | 1.20168 | 0.0397
0.53067 | 1.21001 | 0.03023
0.41976 | 1.22922 | 0.02495
0.33183 | 1.25641 | 0.0346
0.26261 | 1.28164 | 0.06345
0.20791 | 1.28975 | 0.10855
0.16452 | 1.27089 | 0.15615
0.13007 | 1.22525 | 0.18365
0.10309 | 1.1721 | 0.17215
0.08153 | 1.14002 | 0.11688
0.06443 | 1.15375 | 0.04112
0.05102 | 1.25837 | -0.05259
0.04042 | 1.4604 | -0.07873
0.03192 | 1.71156 | 0.037
0.02528 | 1.905 | 0.33266
0.01999 | 1.90302 | 0.76626