## Sheet1
20004.453 | 0.75891 | -0.01472
15829.126 | 0.76574 | 0.00096
12516.703 | 0.775 | 0.01138
9909.4424 | 0.78512 | 0.01791
7835.48 | 0.79118 | 0.02582
6217.2461 | 0.79988 | 0.03046
4905.291 | 0.80603 | 0.03483
3881.2737 | 0.81361 | 0.03894
3070.9827 | 0.82005 | 0.0418
2430.7778 | 0.82687 | 0.04456
1923.1537 | 0.83518 | 0.04647
1522.4358 | 0.84096 | 0.04763
1203.8446 | 0.84951 | 0.05178
952.86591 | 0.85675 | 0.05312
754.27557 | 0.86466 | 0.05632
596.71857 | 0.87277 | 0.05791
471.96338 | 0.87945 | 0.06152
373.20856 | 0.89098 | 0.06351
295.47278 | 0.8965 | 0.0675
233.87738 | 0.90674 | 0.07079
185.05922 | 0.91658 | 0.07796
146.35823 | 0.92842 | 0.08041
115.77804 | 0.93876 | 0.08726
91.6721 | 0.95207 | 0.09408
72.51701 | 0.96546 | 0.10346
57.36816 | 0.98454 | 0.11025
45.3629 | 1.00308 | 0.1166
35.93134 | 1.02486 | 0.12282
28.40909 | 1.0495 | 0.12492
22.48202 | 1.07611 | 0.12374
17.79613 | 1.0986 | 0.12002
14.06813 | 1.12195 | 0.11104
11.1448 | 1.13952 | 0.0999
8.81772 | 1.15655 | 0.08887
6.97545 | 1.16769 | 0.08061
5.5173 | 1.17515 | 0.06934
4.36941 | 1.18077 | 0.05845
3.45686 | 1.1905 | 0.04967
2.73547 | 1.19831 | 0.04795
2.16054 | 1.20145 | 0.04823
1.70952 | 1.20074 | 0.04943
1.35352 | 1.19832 | 0.0459
1.07079 | 1.19776 | 0.03999
0.84734 | 1.20273 | 0.03223
0.67072 | 1.21399 | 0.02754
0.53067 | 1.23121 | 0.02979
0.41976 | 1.25102 | 0.04536
0.33183 | 1.26031 | 0.07417
0.26261 | 1.25273 | 0.10717
0.20791 | 1.2267 | 0.13024
0.16452 | 1.1923 | 0.12908
0.13007 | 1.16813 | 0.09915
0.10309 | 1.17697 | 0.04676
0.08153 | 1.23885 | -0.00624
0.06443 | 1.34608 | -0.02498
0.05102 | 1.50936 | 0.03486
0.04042 | 1.64576 | 0.21196
0.03192 | 1.6662 | 0.48322
0.02528 | 1.50188 | 0.75326
0.01999 | 1.15499 | 0.88258