## Sheet1
20004.453 | 0.75087 | -0.02077
15829.126 | 0.75727 | -0.00627
12516.703 | 0.76539 | 0.00266
9909.4424 | 0.77225 | 0.01159
7835.48 | 0.77881 | 0.02052
6217.2461 | 0.78583 | 0.02487
4905.291 | 0.79221 | 0.03053
3881.2737 | 0.80111 | 0.03367
3070.9827 | 0.80903 | 0.03665
2430.7778 | 0.81392 | 0.03993
1923.1537 | 0.82054 | 0.04178
1522.4358 | 0.82771 | 0.04536
1203.8446 | 0.83522 | 0.0491
952.86591 | 0.84244 | 0.05173
754.27557 | 0.84911 | 0.05409
596.71857 | 0.85793 | 0.05534
471.96338 | 0.86488 | 0.05877
373.20856 | 0.87333 | 0.06217
295.47278 | 0.88211 | 0.06692
233.87738 | 0.89008 | 0.07194
185.05922 | 0.90165 | 0.07549
146.35823 | 0.91051 | 0.08081
115.77804 | 0.92347 | 0.08766
91.6721 | 0.93382 | 0.09464
72.51701 | 0.94945 | 0.10277
57.36816 | 0.96571 | 0.11032
45.3629 | 0.98521 | 0.11814
35.93134 | 1.00885 | 0.12632
28.40909 | 1.03258 | 0.12995
22.48202 | 1.06006 | 0.13025
17.79613 | 1.08478 | 0.12762
14.06813 | 1.1088 | 0.11919
11.1448 | 1.12992 | 0.10888
8.81772 | 1.14654 | 0.09731
6.97545 | 1.16198 | 0.08409
5.5173 | 1.17189 | 0.07539
4.36941 | 1.17834 | 0.06515
3.45686 | 1.18368 | 0.05669
2.73547 | 1.18953 | 0.0491
2.16054 | 1.19657 | 0.04316
1.70952 | 1.20152 | 0.041
1.35352 | 1.20572 | 0.04398
1.07079 | 1.20639 | 0.04628
0.84734 | 1.20465 | 0.04737
0.67072 | 1.20351 | 0.04789
0.53067 | 1.20517 | 0.04517
0.41976 | 1.21124 | 0.04322
0.33183 | 1.22236 | 0.04468
0.26261 | 1.23696 | 0.05241
0.20791 | 1.25187 | 0.06914
0.16452 | 1.26156 | 0.09354
0.13007 | 1.26322 | 0.11944
0.10309 | 1.25854 | 0.13918
0.08153 | 1.25792 | 0.15117
0.06443 | 1.26475 | 0.1616
0.05102 | 1.28396 | 0.16942
0.04042 | 1.31446 | 0.18205
0.03192 | 1.35943 | 0.20314
0.02528 | 1.41412 | 0.24052
0.01999 | 1.46969 | 0.29947