## Sheet1
20004.453 | 0.77548 | -0.0069
15829.126 | 0.78593 | 0.00773
12516.703 | 0.79536 | 0.01895
9909.4424 | 0.80461 | 0.02519
7835.48 | 0.81336 | 0.03274
6217.2461 | 0.82176 | 0.03755
4905.291 | 0.83045 | 0.04116
3881.2737 | 0.83901 | 0.04429
3070.9827 | 0.84637 | 0.04509
2430.7778 | 0.85482 | 0.05009
1923.1537 | 0.86219 | 0.05188
1522.4358 | 0.86973 | 0.0538
1203.8446 | 0.87825 | 0.05588
952.86591 | 0.88695 | 0.05953
754.27557 | 0.89584 | 0.06083
596.71857 | 0.90476 | 0.06334
471.96338 | 0.9146 | 0.06628
373.20856 | 0.92367 | 0.07045
295.47278 | 0.93221 | 0.07343
233.87738 | 0.94296 | 0.07707
185.05922 | 0.95392 | 0.08086
146.35823 | 0.96373 | 0.08633
115.77804 | 0.97634 | 0.09338
91.6721 | 0.98805 | 0.0998
72.51701 | 1.00075 | 0.10722
57.36816 | 1.01408 | 0.11713
45.3629 | 1.02979 | 0.12799
35.93134 | 1.04618 | 0.14007
28.40909 | 1.06571 | 0.15551
22.48202 | 1.09128 | 0.17288
17.79613 | 1.11985 | 0.18815
14.06813 | 1.15422 | 0.20451
11.1448 | 1.19185 | 0.21541
8.81772 | 1.23687 | 0.22314
6.97545 | 1.2823 | 0.21867
5.5173 | 1.32294 | 0.21591
4.36941 | 1.36427 | 0.19991
3.45686 | 1.40158 | 0.18448
2.73547 | 1.42798 | 0.16634
2.16054 | 1.45181 | 0.14617
1.70952 | 1.46966 | 0.12988
1.35352 | 1.48284 | 0.1154
1.07079 | 1.49359 | 0.10303
0.84734 | 1.50279 | 0.09337
0.67072 | 1.51073 | 0.08784
0.53067 | 1.51814 | 0.08612
0.41976 | 1.52377 | 0.08631
0.33183 | 1.53004 | 0.08899
0.26261 | 1.53821 | 0.09257
0.20791 | 1.54769 | 0.1011
0.16452 | 1.55703 | 0.11353
0.13007 | 1.56623 | 0.12783
0.10309 | 1.57966 | 0.14328
0.08153 | 1.60014 | 0.16293
0.06443 | 1.62371 | 0.1899
0.05102 | 1.64708 | 0.22299
0.04042 | 1.6696 | 0.25167
0.03192 | 1.70132 | 0.27886
0.02528 | 1.74546 | 0.30972
0.01999 | 1.79361 | 0.35143