## Sheet1
20004.453 | 0.36244 | -0.04283
15829.126 | 0.36648 | -0.0223
12516.703 | 0.37269 | -0.00478
9909.4424 | 0.38001 | 0.00863
7835.48 | 0.38686 | 0.01995
6217.2461 | 0.39614 | 0.03054
4905.291 | 0.40463 | 0.03996
3881.2737 | 0.41249 | 0.0476
3070.9827 | 0.42143 | 0.05608
2430.7778 | 0.43167 | 0.06202
1923.1537 | 0.44276 | 0.06898
1522.4358 | 0.45276 | 0.07641
1203.8446 | 0.46586 | 0.08333
952.86591 | 0.4774 | 0.08963
754.27557 | 0.49172 | 0.09495
596.71857 | 0.50623 | 0.10255
471.96338 | 0.52246 | 0.10985
373.20856 | 0.53824 | 0.11512
295.47278 | 0.55512 | 0.12241
233.87738 | 0.57517 | 0.13016
185.05922 | 0.59449 | 0.13802
146.35823 | 0.61501 | 0.14571
115.77804 | 0.63842 | 0.15288
91.6721 | 0.66135 | 0.16163
72.51701 | 0.68753 | 0.17163
57.36816 | 0.71232 | 0.17891
45.3629 | 0.7417 | 0.18715
35.93134 | 0.77467 | 0.19551
28.40909 | 0.80764 | 0.2042
22.48202 | 0.84545 | 0.20807
17.79613 | 0.88513 | 0.2061
14.06813 | 0.92434 | 0.19841
11.1448 | 0.96271 | 0.18998
8.81772 | 0.9901 | 0.17229
6.97545 | 1.01956 | 0.15413
5.5173 | 1.04458 | 0.13962
4.36941 | 1.05915 | 0.12475
3.45686 | 1.07149 | 0.10998
2.73547 | 1.08179 | 0.09554
2.16054 | 1.09331 | 0.08254
1.70952 | 1.10692 | 0.07497
1.35352 | 1.11859 | 0.07329
1.07079 | 1.12509 | 0.0783
0.84734 | 1.12455 | 0.08337
0.67072 | 1.12162 | 0.08482
0.53067 | 1.11665 | 0.07838
0.41976 | 1.11766 | 0.06589
0.33183 | 1.13223 | 0.05132
0.26261 | 1.1619 | 0.04412
0.20791 | 1.20445 | 0.05698
0.16452 | 1.24492 | 0.09868
0.13007 | 1.26099 | 0.16733
0.10309 | 1.2357 | 0.24296
0.08153 | 1.16974 | 0.29335
0.06443 | 1.09456 | 0.30143
0.05102 | 1.02756 | 0.22781
0.04042 | 1.03984 | 0.08963
0.03192 | 1.18662 | -0.06561
0.02528 | 1.49824 | -0.13793
0.01999 | 1.94674 | 0.00198