## Sheet1
20004.453 | 0.35927 | -0.04625
15829.126 | 0.36474 | -0.02556
12516.703 | 0.37169 | -0.008
9909.4424 | 0.37835 | 0.00539
7835.48 | 0.38566 | 0.01797
6217.2461 | 0.39204 | 0.02996
4905.291 | 0.40114 | 0.03826
3881.2737 | 0.40845 | 0.0473
3070.9827 | 0.41893 | 0.05584
2430.7778 | 0.42742 | 0.06248
1923.1537 | 0.43715 | 0.07002
1522.4358 | 0.44937 | 0.07821
1203.8446 | 0.463 | 0.08329
952.86591 | 0.47456 | 0.09072
754.27557 | 0.48813 | 0.09752
596.71857 | 0.50365 | 0.10362
471.96338 | 0.51971 | 0.11165
373.20856 | 0.53613 | 0.11888
295.47278 | 0.55464 | 0.12613
233.87738 | 0.57326 | 0.13243
185.05922 | 0.59366 | 0.14119
146.35823 | 0.61553 | 0.14767
115.77804 | 0.63693 | 0.15709
91.6721 | 0.6611 | 0.16378
72.51701 | 0.68531 | 0.17377
57.36816 | 0.71242 | 0.1818
45.3629 | 0.74074 | 0.19143
35.93134 | 0.77422 | 0.20081
28.40909 | 0.80844 | 0.20752
22.48202 | 0.84746 | 0.21107
17.79613 | 0.88792 | 0.21146
14.06813 | 0.92761 | 0.20566
11.1448 | 0.96656 | 0.19764
8.81772 | 1.00222 | 0.17959
6.97545 | 1.02849 | 0.16262
5.5173 | 1.05534 | 0.14416
4.36941 | 1.07112 | 0.12791
3.45686 | 1.08665 | 0.11081
2.73547 | 1.09914 | 0.09876
2.16054 | 1.10718 | 0.08758
1.70952 | 1.11561 | 0.07813
1.35352 | 1.12276 | 0.07194
1.07079 | 1.12869 | 0.06847
0.84734 | 1.13391 | 0.06619
0.67072 | 1.1392 | 0.0653
0.53067 | 1.14549 | 0.06535
0.41976 | 1.15212 | 0.06855
0.33183 | 1.15805 | 0.07386
0.26261 | 1.16366 | 0.07978
0.20791 | 1.17168 | 0.08728
0.16452 | 1.1816 | 0.09923
0.13007 | 1.19203 | 0.11585
0.10309 | 1.20094 | 0.13547
0.08153 | 1.21053 | 0.15588
0.06443 | 1.2232 | 0.17971
0.05102 | 1.24544 | 0.20424
0.04042 | 1.26885 | 0.23848
0.03192 | 1.29616 | 0.27693
0.02528 | 1.33126 | 0.3139
0.01999 | 1.38239 | 0.35881