## Sheet1
20004.453 | 0.35995 | -0.04655
15829.126 | 0.36405 | -0.02531
12516.703 | 0.37117 | -0.00744
9909.4424 | 0.37918 | 0.00469
7835.48 | 0.38309 | 0.01646
6217.2461 | 0.39097 | 0.02812
4905.291 | 0.39932 | 0.03906
3881.2737 | 0.40748 | 0.04735
3070.9827 | 0.41744 | 0.05382
2430.7778 | 0.42715 | 0.06178
1923.1537 | 0.43668 | 0.06941
1522.4358 | 0.44933 | 0.07827
1203.8446 | 0.45988 | 0.08343
952.86591 | 0.47466 | 0.09041
754.27557 | 0.48884 | 0.09694
596.71857 | 0.5025 | 0.10442
471.96338 | 0.51918 | 0.11149
373.20856 | 0.53518 | 0.11783
295.47278 | 0.55437 | 0.12521
233.87738 | 0.57323 | 0.13407
185.05922 | 0.59266 | 0.14123
146.35823 | 0.61378 | 0.14848
115.77804 | 0.63574 | 0.15609
91.6721 | 0.65924 | 0.16547
72.51701 | 0.6855 | 0.17352
57.36816 | 0.71145 | 0.18177
45.3629 | 0.7414 | 0.19
35.93134 | 0.77297 | 0.19959
28.40909 | 0.80839 | 0.20644
22.48202 | 0.84659 | 0.21032
17.79613 | 0.88605 | 0.21034
14.06813 | 0.92574 | 0.20376
11.1448 | 0.96469 | 0.1929
8.81772 | 0.99902 | 0.17809
6.97545 | 1.02727 | 0.16004
5.5173 | 1.05041 | 0.14077
4.36941 | 1.06812 | 0.1256
3.45686 | 1.08256 | 0.10928
2.73547 | 1.09443 | 0.0972
2.16054 | 1.10333 | 0.08626
1.70952 | 1.11047 | 0.07773
1.35352 | 1.11784 | 0.07126
1.07079 | 1.12396 | 0.06713
0.84734 | 1.12983 | 0.0655
0.67072 | 1.13559 | 0.06504
0.53067 | 1.14085 | 0.06521
0.41976 | 1.14788 | 0.06867
0.33183 | 1.15403 | 0.07402
0.26261 | 1.15911 | 0.08169
0.20791 | 1.16543 | 0.0902
0.16452 | 1.17363 | 0.09958
0.13007 | 1.18395 | 0.11327
0.10309 | 1.19497 | 0.13089
0.08153 | 1.20698 | 0.15116
0.06443 | 1.22209 | 0.17498
0.05102 | 1.24538 | 0.20064
0.04042 | 1.27447 | 0.23777
0.03192 | 1.30202 | 0.28634
0.02528 | 1.3274 | 0.33356
0.01999 | 1.36005 | 0.37626