## Sheet1
20004.453 | 0.3579 | -0.04505
15829.126 | 0.36315 | -0.0251
12516.703 | 0.37081 | -0.00884
9909.4424 | 0.37554 | 0.00573
7835.48 | 0.38136 | 0.01838
6217.2461 | 0.38889 | 0.02869
4905.291 | 0.39913 | 0.03817
3881.2737 | 0.4087 | 0.0475
3070.9827 | 0.41575 | 0.05377
2430.7778 | 0.42748 | 0.06271
1923.1537 | 0.43834 | 0.0699
1522.4358 | 0.44798 | 0.07478
1203.8446 | 0.46052 | 0.084
952.86591 | 0.47495 | 0.09145
754.27557 | 0.48681 | 0.09809
596.71857 | 0.50295 | 0.1042
471.96338 | 0.51747 | 0.11045
373.20856 | 0.53365 | 0.11837
295.47278 | 0.54969 | 0.12391
233.87738 | 0.57006 | 0.13231
185.05922 | 0.5903 | 0.13956
146.35823 | 0.6101 | 0.1497
115.77804 | 0.63376 | 0.15772
91.6721 | 0.65826 | 0.16453
72.51701 | 0.68245 | 0.17705
57.36816 | 0.70575 | 0.18346
45.3629 | 0.73317 | 0.19144
35.93134 | 0.77651 | 0.206
28.40909 | 0.80138 | 0.21816
22.48202 | 0.84637 | 0.22892
17.79613 | 0.90021 | 0.22401
14.06813 | 0.92303 | 0.20248
11.1448 | 0.98523 | 0.21857
8.81772 | 0.98432 | 0.18568
6.97545 | 1.04239 | 0.14271
5.5173 | 1.10451 | 0.15854
4.36941 | 1.0908 | 0.18129
3.45686 | 1.05155 | 0.1484
2.73547 | 1.04737 | 0.07146
2.16054 | 1.1073 | 0.00215
1.70952 | 1.20315 | -0.00711
1.35352 | 1.28078 | 0.05972
1.07079 | 1.28618 | 0.17312
0.84734 | 1.19952 | 0.26698
0.67072 | 1.06997 | 0.2863
0.53067 | 0.91821 | 0.18195
0.41976 | 0.87011 | -0.02882
0.33183 | 0.99422 | -0.2595
0.26261 | 1.27976 | -0.37979
0.20791 | 1.63742 | -0.28866
0.16452 | 1.90547 | 0.03712
0.13007 | 1.93754 | 0.50028
0.10309 | 1.67717 | 0.918
0.08153 | 1.20271 | 1.09785
0.06443 | 0.76511 | 0.99345
0.05102 | 0.43279 | 0.49671
0.04042 | 0.51696 | -0.21426
0.03192 | 1.14853 | -0.85532
0.02528 | 2.25341 | -1.02556
0.01999 | 3.46833 | -0.49185