## Sheet1
20004.453 | 0.37727 | -0.03807
15829.126 | 0.38327 | -0.01797
12516.703 | 0.3903 | -0.00136
9909.4424 | 0.39761 | 0.0118
7835.48 | 0.40595 | 0.02339
6217.2461 | 0.41281 | 0.03285
4905.291 | 0.42124 | 0.04135
3881.2737 | 0.42968 | 0.05059
3070.9827 | 0.43935 | 0.05709
2430.7778 | 0.4488 | 0.06377
1923.1537 | 0.45935 | 0.07181
1522.4358 | 0.47117 | 0.07861
1203.8446 | 0.48426 | 0.08548
952.86591 | 0.49634 | 0.09201
754.27557 | 0.51068 | 0.10004
596.71857 | 0.52528 | 0.10755
471.96338 | 0.54105 | 0.11437
373.20856 | 0.5577 | 0.12301
295.47278 | 0.57693 | 0.12844
233.87738 | 0.5962 | 0.13705
185.05922 | 0.61648 | 0.14519
146.35823 | 0.63881 | 0.15463
115.77804 | 0.6608 | 0.16362
91.6721 | 0.68549 | 0.17122
72.51701 | 0.71125 | 0.18016
57.36816 | 0.73614 | 0.18961
45.3629 | 0.764 | 0.20014
35.93134 | 0.79345 | 0.21227
28.40909 | 0.82342 | 0.22499
22.48202 | 0.85541 | 0.23982
17.79613 | 0.89405 | 0.25948
14.06813 | 0.93812 | 0.27595
11.1448 | 0.98832 | 0.28688
8.81772 | 1.04461 | 0.2982
6.97545 | 1.10933 | 0.29696
5.5173 | 1.15959 | 0.28611
4.36941 | 1.21904 | 0.27434
3.45686 | 1.26505 | 0.25122
2.73547 | 1.30619 | 0.22263
2.16054 | 1.34074 | 0.19698
1.70952 | 1.36466 | 0.17178
1.35352 | 1.38224 | 0.14961
1.07079 | 1.39647 | 0.12996
0.84734 | 1.40728 | 0.11455
0.67072 | 1.41643 | 0.10329
0.53067 | 1.42323 | 0.09553
0.41976 | 1.43002 | 0.09008
0.33183 | 1.43686 | 0.08904
0.26261 | 1.44424 | 0.0926
0.20791 | 1.44995 | 0.10057
0.16452 | 1.45603 | 0.1104
0.13007 | 1.46245 | 0.12152
0.10309 | 1.47348 | 0.13609
0.08153 | 1.48781 | 0.15791
0.06443 | 1.50327 | 0.18552
0.05102 | 1.51995 | 0.21416
0.04042 | 1.55021 | 0.24541
0.03192 | 1.59162 | 0.29083
0.02528 | 1.63371 | 0.35037
0.01999 | 1.67108 | 0.41246