## Sheet1
20004.453 | 0.29802 | -0.01368
15829.126 | 0.30558 | 0.00082
12516.703 | 0.31396 | 0.01451
9909.4424 | 0.3218 | 0.02246
7835.48 | 0.33146 | 0.02887
6217.2461 | 0.33887 | 0.03602
4905.291 | 0.34754 | 0.04015
3881.2737 | 0.35698 | 0.04584
3070.9827 | 0.36527 | 0.05055
2430.7778 | 0.37249 | 0.05502
1923.1537 | 0.38267 | 0.05905
1522.4358 | 0.3913 | 0.06434
1203.8446 | 0.40228 | 0.06587
952.86591 | 0.41082 | 0.06946
754.27557 | 0.42018 | 0.07349
596.71857 | 0.43264 | 0.07894
471.96338 | 0.44453 | 0.08136
373.20856 | 0.45539 | 0.08581
295.47278 | 0.4687 | 0.09087
233.87738 | 0.48299 | 0.09524
185.05922 | 0.49619 | 0.09966
146.35823 | 0.51084 | 0.10534
115.77804 | 0.52512 | 0.11139
91.6721 | 0.53862 | 0.11948
72.51701 | 0.5555 | 0.12695
57.36816 | 0.57293 | 0.13481
45.3629 | 0.59065 | 0.14609
35.93134 | 0.61015 | 0.15847
28.40909 | 0.63305 | 0.17415
22.48202 | 0.65974 | 0.19062
17.79613 | 0.6925 | 0.20772
14.06813 | 0.73045 | 0.22361
11.1448 | 0.77636 | 0.23441
8.81772 | 0.82242 | 0.23754
6.97545 | 0.87095 | 0.23556
5.5173 | 0.91923 | 0.2214
4.36941 | 0.95718 | 0.20821
3.45686 | 0.99194 | 0.18508
2.73547 | 1.02046 | 0.16405
2.16054 | 1.04107 | 0.14468
1.70952 | 1.05684 | 0.12527
1.35352 | 1.06948 | 0.10972
1.07079 | 1.07911 | 0.09824
0.84734 | 1.08704 | 0.08909
0.67072 | 1.09263 | 0.08361
0.53067 | 1.09922 | 0.07969
0.41976 | 1.10552 | 0.07935
0.33183 | 1.11176 | 0.08272
0.26261 | 1.1168 | 0.08848
0.20791 | 1.12321 | 0.09518
0.16452 | 1.13217 | 0.10504
0.13007 | 1.14451 | 0.12009
0.10309 | 1.15634 | 0.14083
0.08153 | 1.16759 | 0.16353
0.06443 | 1.18431 | 0.18819
0.05102 | 1.2093 | 0.21331
0.04042 | 1.24146 | 0.24883
0.03192 | 1.27253 | 0.29088
0.02528 | 1.30505 | 0.32949
0.01999 | 1.35116 | 0.36287